{"text_format":"3","workbook":"xls","n_sheets":2,"sheets":["Processed data","Plotted Data"],"not_rendered":{"charts":1,"external_links":1},"unopened":[{"sheet":"Plotted Data","index":1,"reason":"not_a_worksheet"}],"read":"whole","date_system":"1900","formulas":"cached_only"}

{"sheet":"Processed data","index":0,"n_rows":770,"n_cols":7,"rows_kept":770,"flags":["formulas_cached_only"]}
["Depth (nm)","P","Depth (nm)","Ge (raw ion counts)",null,null,"Please note that the data in the worksheet labeled 'Processed Data' may contain an artifact."]
[1.4975300000000002,1.4976255477299317e+19,0.3406500000000001,177342.58413183305]
[3.6499900000000003,9.250040147743695e+17,2.46782,141941.90410909368,null,null,"It is not possible to plot zero on a logarithmic axis. Microsoft Excel handles this situation"]
[5.806280000000001,2.4666773727316522e+17,4.629054999999999,102202.31164656105,null,null,"by reporting an error, and then excluding line segments bounded by these points.  Excel also"]
[7.958740000000001,2.0261992704581424e+17,6.816784999999999,137191.12536156373,null,null,"excludes any real non-zero data points that are flanked by 2 zeros.  For data containing zeros"]
[10.08439,1.5857211681846336e+17,8.943954999999999,172873.72456820845,null,null,"acquired close to the detection limit of the instrument, this treatment results in broken up curves."]
[12.23685,1.7619124090940374e+17,11.07491,199689.08444358033]
[14.423780000000002,1.0571474454564224e+17,13.202079999999999,217679.05236654027,null,null,"Therefore, as a plotting convenience RAW data points that were originally 0 have been replaced"]
[16.576240000000002,7.928605840923168e+16,15.302755000000001,231101.0485127839,null,null,"by 1 prior to the calculation of concentration.  This allows a logarithmic graph to be plotted"]
[18.732530000000004,4.4047810227350936e+16,17.433709999999998,238358.26500472237,null,null,"without any error messages or discontinuous curves.  Please note that this graph is equivalent"]
[20.884990000000005,1.761912409094037e+16,19.56088,243313.8756593085,null,null,"in appearance to the usual hard copy processed data plots supplied by Charles Evans and Associates"]
[23.041280000000004,5.285737227282112e+16,21.691834999999998,244397.50252244467,null,null,"as part of final reports."]
[25.193740000000005,1.761912409094037e+16,23.819005,245478.9268919566]
[27.350030000000004,3.523824818188074e+16,26.006735000000003,245696.97376075838,null,null,"As a result of this change, certain numerical operations (such as averaging or numerical"]
[29.471850000000003,8809562045470185,28.13769,248309.13119913137,null,null,"integration and calculation of doses) on the data in the EXCEL data sheet may return incorrect"]
[31.628140000000002,5.285737227282112e+16,30.26486,249714.32213140957,null,null,"answers if the data interval used originally contained zeros."]
[33.84188,5.285737227282112e+16,32.395815,248837.7296689539]
[36.024980000000006,8809562045470185,34.522985,247725.47038870238,null,null,"You should not attempt any such numerical calculations without consulting a Charles Evans and Associates"]
[38.15063000000001,8809562045470185,36.65394,247218.8968551224,null,null,"SIMS analyst first."]
[40.303090000000005,5.285737227282112e+16,38.75083,248787.0723155959]
[42.45938000000001,3.523824818188074e+16,40.88178500000001,249553.54009683858]
[44.58503,5.285737227282112e+16,43.039235,249377.34060689772]
[46.73749,4.4047810227350936e+16,45.20047,251542.39183954583]
[48.89378000000001,5.285737227282112e+16,47.35792,252355.11198689794]
[51.046240000000004,4.4047810227350936e+16,49.48509000000001,251852.9434405665]
[53.259980000000006,7.928605840923168e+16,51.585765,249549.13510959005]
[55.416270000000004,6.1666934318291304e+16,53.712935,250044.69617504865]
[57.56873000000001,4.4047810227350936e+16,55.84389,248822.31221358405]
[59.72502000000001,7.047649636376148e+16,57.944565000000004,249945.58396195693]
[61.877480000000006,7.928605840923168e+16,60.071735,251601.85916740086]
[64.03377000000002,4.4047810227350936e+16,62.23297000000001,250674.60935158716]
[66.18623000000001,1.1452430659111243e+17,64.416915,250295.78044821435]
[68.34252000000001,1.4095299272752296e+17,66.51759,250326.615358954]
[70.49498,1.4976255477299315e+17,68.64854500000001,252648.04363892463]
[72.71255000000001,1.4976255477299315e+17,70.80599500000001,251524.77189055172]
[74.86501000000001,8.809562045470187e+16,72.933165,253443.14383728264]
[77.02130000000001,1.1452430659111243e+17,75.03384,251544.59433317007]
[79.17376000000002,2.2904861318222486e+17,77.16479500000001,250097.5560220309]
[81.33005000000001,2.7309642340957578e+17,79.291965,250304.5904227114]
[83.45187000000001,2.37858175227695e+17,81.45320000000001,250062.31612404273]
[85.60816000000001,2.4666773727316522e+17,83.61065,252200.93743319972]
[87.76062000000002,2.2023905113675466e+17,85.73782000000001,252529.10898321454]
[89.91691000000002,2.8190598545504592e+17,87.86877500000001,251786.86863183873]
[92.13065000000002,2.907155475005161e+17,89.99594500000002,252432.1992637471]
[94.31375000000001,2.907155475005161e+17,92.1269,250822.17642441264]
[96.4394,2.7309642340957578e+17,94.25407000000001,253636.96327621758]
[98.59186000000001,2.2904861318222486e+17,96.35474500000002,254304.3188443685]
[100.74815000000001,2.2023905113675466e+17,98.481915,256942.9062062326]
[102.87380000000002,1.3214343068205277e+17,100.67343000000001,257218.2179092652]
[105.02626000000002,2.0261992704581424e+17,102.83088000000001,254006.98220509337]
[107.18255,1.3214343068205277e+17,104.931555,251161.36044254876]
[109.36565000000002,9.690518250017205e+16,107.05872500000001,251271.48512376178]
[111.57939000000002,2.2023905113675466e+17,109.18968000000001,249509.49022435336]
[113.70504000000001,1.2333386863658261e+17,111.28657000000001,247172.64448901295]
[115.85750000000002,5.285737227282112e+16,113.41752500000001,246216.76225608386]
[118.01379000000001,5.285737227282112e+16,115.54469500000002,241316.21394210422]
[120.16625000000002,6.1666934318291304e+16,117.67565000000002,238221.71040001817]
[122.32254000000002,3.523824818188074e+16,119.83310000000002,236743.83717813937]
[124.47500000000002,2.642868613641056e+16,121.994335,236783.48206337608]
[126.63129000000002,5.285737227282112e+16,124.12150500000003,236494.95539859793]
[128.81439000000003,4.4047810227350936e+16,126.25246000000001,233299.13714979592]
[130.99749000000003,1.761912409094037e+16,128.37963000000002,230561.43757484012]
[133.15378,8.809562045470187e+16,130.510585,231167.1233215117]
[135.30624000000003,7.047649636376148e+16,132.637755,231523.92728864192]
[137.46253000000002,1.3214343068205277e+17,134.73843000000002,231442.43502454425]
[139.61499000000003,1.4976255477299315e+17,136.8656,232493.02448331655]
[141.74064000000004,1.6738167886393354e+17,139.026835,231596.60957824253]
[143.89310000000003,1.5857211681846336e+17,141.184285,234008.3400968078]
[146.04939000000002,1.938103650003441e+17,143.311455,232585.5292155355]
[148.23249000000004,2.7309642340957578e+17,145.41213000000002,235323.22879049135]
[150.44623,2.2023905113675466e+17,147.543085,235726.285123731]
[152.60252000000003,2.37858175227695e+17,149.670255,238459.57971143833]
[154.75498000000002,2.4666773727316522e+17,151.80121,241135.60946491483]
[156.91127000000003,2.7309642340957578e+17,153.92838,242935.0467559357]
[159.06373000000002,2.2904861318222486e+17,156.059335,246064.7901960099]
[161.18938000000003,2.1142948909128448e+17,158.216785,248373.00351423497]
[163.34184000000005,2.554772993186354e+17,160.374235,249077.8014739983]
[165.49813,1.5857211681846336e+17,162.50519,250315.6028908327]
[167.68506000000002,1.2333386863658261e+17,164.63236,252242.78481206068]
[169.89880000000002,1.0571474454564224e+17,166.733035,254462.89838531526]
[172.02062000000004,1.1452430659111243e+17,168.86020499999998,251399.2297539689]
[174.17691000000002,1.4095299272752296e+17,170.99116,250397.0951549303]
[176.32937000000004,6.1666934318291304e+16,173.091835,244994.3782946193]
[178.45502000000002,8.809562045470187e+16,175.219005,244611.14440399795]
[180.60748,2.642868613641056e+16,177.38024000000001,243104.63876500377]
[182.76377000000002,6.1666934318291304e+16,179.53769,243360.12802541797]
[184.91623,3.523824818188074e+16,181.66486,239069.67044535844]
[187.10316,3.523824818188074e+16,183.795815,237891.3363563791]
[189.28626000000003,5.285737227282112e+16,185.922985,235457.58090157123]
[191.44255,4.4047810227350936e+16,188.05394,232953.34565078697]
[193.59501,7.928605840923168e+16,190.18111,232534.8718621775]
[195.72066,1.2333386863658261e+17,192.31206500000002,231442.43502454425]
[197.87312000000003,9.690518250017205e+16,194.408955,233444.50172899707]
[200.02941,7.928605840923168e+16,196.60047,232345.4574104911]
[202.15123000000003,1.1452430659111243e+17,198.75791999999998,231204.56571312418]
[204.30752000000004,1.1452430659111243e+17,200.85481,230508.57772785783]
[206.49062000000004,8.809562045470187e+16,202.98576500000001,230387.44057852353]
[208.67755000000002,1.6738167886393354e+17,205.112935,232160.44794605323]
[210.83001000000002,1.850008029548739e+17,207.21361,235160.24426229604]
[212.98630000000003,1.5857211681846336e+17,209.34456500000002,237340.71295031396]
[215.13876000000002,1.6738167886393354e+17,211.471735,237582.98724898262]
[217.29505000000003,2.1142948909128448e+17,213.60269,238164.4455657874]
[219.44751000000002,3.78811167955218e+17,215.76014,239673.15369840586]
[221.60380000000004,2.7309642340957578e+17,217.91759000000002,243276.43326769612]
[223.75626000000003,2.554772993186354e+17,220.048545,245952.4630211726]
[225.94319000000004,2.4666773727316522e+17,222.175715,248789.27480922017]
[228.12629000000004,2.7309642340957578e+17,224.30667,249954.39393645397]
[230.24811000000003,2.0261992704581424e+17,226.43384,249998.44380893922]
[232.40440000000004,2.37858175227695e+17,228.564795,250324.4128653298]
[234.55686000000003,1.5857211681846336e+17,230.661685,251004.98339522624]
[236.68251,1.2333386863658261e+17,232.79264,250601.9270619866]
[238.83880000000002,1.4095299272752296e+17,234.95009000000002,250152.61836263744]
[240.99126,4.4047810227350936e+16,237.10754,247181.45446351]
[243.14755000000002,7.928605840923168e+16,239.238495,244225.70801975238]
[245.33065000000005,7.047649636376148e+16,241.33917,241459.37602768114]
[247.51375000000004,2.642868613641056e+16,243.46633999999997,239204.02255643837]
[249.67004000000003,2.642868613641056e+16,245.597295,236336.37585765118]
[251.82250000000005,6.1666934318291304e+16,247.72446499999998,236525.79030933755]
[253.97879000000003,3.523824818188074e+16,249.85541999999998,235865.04222205945]
[256.13125,2.642868613641056e+16,251.98259,236083.0890908612]
[258.28754000000004,5.285737227282112e+16,254.14382499999996,231550.35721213307]
[260.40936000000005,3.523824818188074e+16,256.30127500000003,232647.1990370148]
[262.56565000000006,7.928605840923168e+16,258.428445,230675.9672433016]
[264.77939000000003,1.3214343068205277e+17,260.55940000000004,229552.69549492875]
[266.93185,1.3214343068205277e+17,262.68657,230222.25355670394]
[269.08814,1.850008029548739e+17,264.81752500000005,231118.668461778]
[271.24060000000003,1.7619124090940374e+17,266.944695,233788.09073438175]
[273.36625000000004,9.690518250017205e+16,269.04537000000005,233241.87231556512]
[275.52254000000005,2.4666773727316522e+17,271.17254,236972.89651506246]
[277.675,2.4666773727316522e+17,273.364055,234812.25026966288]
[279.83129,2.37858175227695e+17,275.491225,236039.03921837595]
[281.98375000000004,2.2023905113675466e+17,277.62218,239814.11329035857]
[284.17068,2.2904861318222486e+17,279.74935,244238.92298149792]
[286.3537800000001,2.2023905113675466e+17,281.850025,246309.2669883028]
[288.50624000000005,2.4666773727316522e+17,283.97719500000005,248364.1935397379]
[290.66253000000006,2.37858175227695e+17,286.10815,247703.44545245974]
[292.81499,3.083346715914565e+17,288.23532,249148.2812699746]
[294.97128000000004,1.4095299272752296e+17,290.36627500000003,248773.85735385036]
[297.0931,1.938103650003441e+17,292.523725,251075.46319120258]
[299.24939,1.5857211681846336e+17,294.68496000000005,252874.90048222343]
[301.40185,1.2333386863658261e+17,296.87269000000003,251399.2297539689]
[303.58878000000004,6.1666934318291304e+16,298.99986000000007,249013.92915889475]
[305.77188,1.1452430659111243e+17,301.130815,246474.45401012237]
[307.92434000000003,8.809562045470187e+16,303.2579850000001,245459.10444933825]
[310.08063000000004,5.285737227282112e+16,305.35866000000004,240543.13867998877]
[312.20628000000005,5.285737227282112e+16,307.48583,238576.31187352413]
[314.35874000000007,7.047649636376148e+16,309.61678500000005,237329.7004821927]
[316.5150300000001,2.642868613641056e+16,311.80451500000004,236950.87157881985]
[318.66749000000004,2.642868613641056e+16,313.931685,235475.2008505653]
[320.82378000000006,1.761912409094037e+16,316.06264000000004,232849.82845044677]
[323.00688,3.523824818188074e+16,318.18981,231979.8434688638]
[325.18998000000005,4.4047810227350936e+16,320.29048500000005,230766.2694818963]
[327.34627,2.642868613641056e+16,322.42144,233041.44539575744]
[329.4987300000001,1.0571474454564224e+17,324.54861000000005,231838.8838769112]
[331.65502000000004,1.4095299272752296e+17,326.679565,232123.0055544408]
[333.80748000000006,1.4976255477299315e+17,328.80673500000006,231957.81853262128]
[335.93313000000006,1.3214343068205277e+17,330.96797000000004,233131.7476343521]
[338.08559,1.4976255477299315e+17,333.12542,234565.57098374574]
[340.24188000000004,1.850008029548739e+17,335.25259,234255.01938272498]
[342.39817000000005,1.938103650003441e+17,337.383545,235964.15443515114]
[344.6119100000001,2.554772993186354e+17,339.48043500000006,236600.67509256242]
[346.76437000000004,3.083346715914565e+17,341.61139000000003,240739.16061254794]
[348.89002000000005,2.2904861318222486e+17,343.73856,242992.31159016647]
[351.04248000000007,2.6428686136410554e+17,345.83923500000003,245644.11391377615]
[353.19877,2.2904861318222486e+17,347.97019,247934.7072830071]
[355.35123000000004,2.2023905113675466e+17,350.15792000000005,249278.228393806]
[357.50752,1.7619124090940374e+17,352.34565000000003,251665.7314825044]
[359.6599800000001,1.7619124090940374e+17,354.47282,252474.046642608]
[361.84691000000004,1.2333386863658261e+17,356.63405500000005,253018.06256780037]
[364.03001000000006,1.4976255477299315e+17,358.730945,251760.43870834762]
[366.1863000000001,1.4095299272752296e+17,360.86190000000005,249077.8014739983]
[368.33876000000004,8.809562045470187e+16,362.98907,246126.46001748918]
[370.46441000000004,1.0571474454564224e+17,365.12002500000006,245434.8770194714]
[372.61687000000006,1.1452430659111243e+17,367.24719500000003,246207.95228158683]
[374.7731600000001,7.047649636376148e+16,369.40843,242131.1365830806]
[376.8949800000001,5.285737227282112e+16,371.56588000000005,238519.0470392934]
[379.11255000000006,5.285737227282112e+16,373.6968350000001,236019.21677575764]
[381.2956500000001,2.642868613641056e+16,375.793725,236525.79030933755]
[383.47875000000005,3.523824818188074e+16,377.92468,234840.88268677823]
[385.63504000000006,2.642868613641056e+16,380.02157000000005,234164.7171441303]
[387.7875000000001,7.047649636376148e+16,382.152525,231393.98016481055]
[389.94379000000004,6.1666934318291304e+16,384.279695,231612.02703361234]
[392.06561000000005,7.047649636376148e+16,386.41065000000003,231063.60612117147]
[394.22190000000006,1.0571474454564224e+17,388.5681,230187.0136587158]
[396.3743600000001,1.0571474454564224e+17,390.72933500000005,231332.31034333122]
[398.50001000000003,2.37858175227695e+17,392.856505,234210.96951023975]
[400.68694000000005,2.2023905113675466e+17,394.98746000000006,234680.1006522072]
[402.8700400000001,1.7619124090940374e+17,397.11463000000003,234433.42136629007]
[405.02250000000004,2.4666773727316522e+17,399.24558500000006,234682.3031458315]
[407.17879000000005,1.3214343068205277e+17,401.34247500000004,236312.1484277843]
[409.33125000000007,3.347633577278671e+17,403.47343,236492.75290497366]
[411.4875400000001,2.4666773727316522e+17,405.6006,240955.0049877255]
[413.64000000000004,3.347633577278671e+17,407.7618350000001,246181.5223580957]
[415.79629000000006,2.1142948909128448e+17,409.91928500000006,242957.0716921783]
[417.9487500000001,1.6738167886393354e+17,412.04645500000004,247630.76316285913]
[420.13568000000004,2.2904861318222486e+17,414.17741,249736.34706765215]
[422.31878000000006,1.5857211681846336e+17,416.27808500000003,252916.74786108438]
[424.4712400000001,1.850008029548739e+17,418.40525500000007,253529.0410886288]
[426.59689000000003,1.0571474454564224e+17,420.53621000000004,253159.02215975305]
[428.74935000000005,1.5857211681846336e+17,422.6633800000001,250841.99886703098]
[430.90564000000006,8.809562045470187e+16,424.79433500000005,248073.4643813355]
[433.03129000000007,6.1666934318291304e+16,426.95178500000003,246333.49441816966]
[435.18375000000003,1.1452430659111243e+17,429.10923500000007,245069.26307784414]
[437.34004000000004,7.928605840923168e+16,431.24019000000004,244683.82669359856]
[439.52314000000007,1.761912409094037e+16,433.3673600000001,241126.79949041776]
[441.7062400000001,5.285737227282112e+16,435.498315,239468.32179134962]
[443.8625300000001,5.285737227282112e+16,437.595205,236455.31051336124]
[446.01499000000007,1.761912409094037e+16,439.72616000000005,234492.8886941451]
[448.1712800000001,4.4047810227350936e+16,441.85333,232288.19257626036]
[450.3237400000001,3.523824818188074e+16,443.95400500000005,233642.72615518057]
[452.48003000000006,4.4047810227350936e+16,446.11524000000003,234614.02584347944]
[454.6324900000001,7.928605840923168e+16,448.299185,231052.59365305013]
[456.75814,1.1452430659111243e+17,450.43014000000005,229572.5179375471]
[458.97188000000006,1.3214343068205277e+17,452.530815,231563.5721738786]
[461.1243400000001,1.7619124090940374e+17,454.65798500000005,233045.85038300598]
[463.28063000000003,1.5857211681846336e+17,456.78894,232915.90325917458]
[465.43309000000005,1.4976255477299315e+17,458.91611000000006,232072.34820108282]
[467.55874000000006,1.938103650003441e+17,461.04706500000003,233878.39297297643]
[469.71503000000007,1.5857211681846336e+17,463.17423500000007,234180.13459950016]
[471.8674900000001,2.1142948909128448e+17,465.33547000000004,239316.34973127567]
[474.0237800000001,2.6428686136410554e+17,467.49292,239985.90779305086]
[476.17624000000006,3.523824818188075e+17,469.62009,242313.94355389423]
[478.3631700000001,1.6738167886393354e+17,471.75104500000003,242690.56996364277]
[480.54627000000005,1.850008029548739e+17,473.878215,244133.20328753343]
[482.69873000000007,2.6428686136410554e+17,476.00917000000004,246359.9243416608]
[484.85502,1.938103650003441e+17,478.10606,250271.5530183475]
[487.0074800000001,1.6738167886393354e+17,480.23701500000004,252925.55783558142]
[489.16377000000006,1.6738167886393354e+17,482.33769,253905.66749837733]
[491.28559000000007,1.1452430659111243e+17,484.49514000000005,251474.11453719373]
[493.44188000000014,1.7619124090940374e+17,486.68287000000004,250507.21983614334]
[495.59434000000005,8.809562045470187e+16,488.78354500000006,248273.89130114322]
[497.7506300000001,7.928605840923168e+16,490.91071500000004,248086.67934308105]
[499.96437000000003,5.285737227282112e+16,493.04167000000007,246481.06149099517]
[502.09002000000004,4.4047810227350936e+16,495.16884000000005,244871.0386516607]
[504.2424800000001,4.4047810227350936e+16,497.2997950000001,242675.15250827296]
[506.39877000000007,5.285737227282112e+16,499.426965,239615.88886417507]
[508.5512300000001,6.1666934318291304e+16,501.5579200000001,235825.39733682273]
[510.70752000000005,2.642868613641056e+16,503.71537000000006,235285.78639887887]
[512.8599800000001,4.4047810227350936e+16,505.87282000000005,233904.82289646755]
[515.0162700000001,4.4047810227350936e+16,508.00377499999996,232552.49181117158]
[517.19937,1.3214343068205277e+17,510.13094500000005,230645.13233256197]
[519.3863000000001,6.1666934318291304e+16,512.2619,229867.652083198]
[521.53876,6.1666934318291304e+16,514.35879,231953.41354537272]
[523.6644100000001,7.047649636376148e+16,516.4897450000001,231242.00810473657]
[525.81687,1.938103650003441e+17,518.616915,231750.7841319408]
[527.9731600000001,1.0571474454564224e+17,520.71759,232667.02147963314]
[530.0949800000001,1.2333386863658261e+17,522.9091050000001,234041.37750117166]
[532.2512700000001,2.2904861318222486e+17,525.1233300000001,236133.7464442192]
[534.4037300000001,2.0261992704581424e+17,527.224005,235726.285123731]
[536.5906600000001,1.938103650003441e+17,529.3549600000001,236798.89951874586]
[538.77376,3.171442336369267e+17,531.48213,238267.96276612766]
[540.9300500000002,2.2904861318222486e+17,533.6130850000001,239490.34672759223]
[543.0825100000001,2.37858175227695e+17,535.740255,242139.94655757764]
[545.2388000000001,2.2904861318222486e+17,537.87121,245965.67798291816]
[547.3912600000001,1.7619124090940374e+17,539.99838,249683.48722066995]
[549.5475500000001,1.5857211681846336e+17,542.159615,250423.5250784215]
[551.6693700000001,1.938103650003441e+17,544.3170650000001,251205.41031503392]
[553.8256600000001,1.4095299272752296e+17,546.4139550000001,251518.16440967898]
[556.0394000000001,1.4095299272752296e+17,548.5449100000001,250300.1854354629]
[558.19186,8.809562045470187e+16,550.67208,251729.603797608]
[560.3481500000001,1.2333386863658261e+17,552.772755,250835.39138615818]
[562.50061,6.1666934318291304e+16,554.90371,249846.47174886518]
[564.6262600000001,2.642868613641056e+16,557.03088,246329.08943092113]
[566.7825500000001,7.928605840923168e+16,559.1618350000001,242183.99643006286]
[568.93501,1.761912409094037e+16,561.3495650000001,240840.47531926393]
[571.0913000000002,5.285737227282112e+16,563.476735,238664.41161849455]
[573.2437600000001,2.642868613641056e+16,565.60769,234871.7175975179]
[575.4575000000001,1.761912409094037e+16,567.73486,233772.6732790119]
[577.6406000000001,8809562045470185,569.8658150000001,233387.23689476633]
[579.7662500000001,1.761912409094037e+16,571.992985,232208.90280578696]
[581.92254,5.285737227282112e+16,574.1239400000001,233442.29923537283]
[584.075,7.047649636376148e+16,576.25111,232911.49827192604]
[586.2312900000001,7.047649636376148e+16,578.3820650000001,229772.9448573548]
[588.3837500000001,1.1452430659111243e+17,580.5697950000001,231358.7402668224]
[590.5400400000001,1.4976255477299315e+17,582.696965,229753.12241473643]
[592.6925000000001,1.4095299272752296e+17,584.8279200000001,230638.5248516892]
[594.9062400000001,1.850008029548739e+17,586.95509,231367.55024131943]
[597.06253,2.1142948909128448e+17,589.0860450000001,233647.1311424291]
[599.2149900000001,1.938103650003441e+17,591.213215,236706.39478652694]
[601.3712800000001,1.850008029548739e+17,593.31389,237486.0775295152]
[603.5237400000001,2.1142948909128448e+17,595.4410600000001,239353.7921228881]
[605.6800300000001,2.2904861318222486e+17,597.6022950000001,242780.87220223746]
[607.8631300000002,2.37858175227695e+17,599.7597450000001,244547.27208889436]
[610.0462300000002,2.1142948909128448e+17,601.917195,246225.5722305809]
[612.2331600000001,2.2023905113675466e+17,604.01787,246285.03955843596]
[614.4162600000001,2.1142948909128448e+17,606.14504,247996.3771044864]
[616.5725500000001,1.1452430659111243e+17,608.2759950000001,250218.69317136527]
[618.7250100000001,1.4976255477299315e+17,610.3766700000001,253125.98475538913]
[620.8813000000001,1.4095299272752296e+17,612.5038400000001,252533.51397046304]
[623.03376,1.4976255477299315e+17,614.634795,253753.69543830334]
[625.1594100000001,9.690518250017205e+16,616.7922450000001,247751.90031219347]
[627.31187,1.1452430659111243e+17,618.949695,250489.59988714932]
[629.4681600000001,8.809562045470187e+16,621.08065,246714.5258151667]
[631.6512600000001,3.523824818188074e+16,623.2078200000001,243076.00634788838]
[633.8343600000001,4.4047810227350936e+16,625.3387749999999,240499.08880750355]
[635.9906500000001,4.4047810227350936e+16,627.435665,237025.75636204472]
[638.1431100000001,7.928605840923168e+16,629.5666200000001,237358.33289930806]
[640.26876,4.4047810227350936e+16,631.69379,236173.3913294559]
[642.4250500000002,5.285737227282112e+16,633.7944650000001,234642.65826059482]
[644.5775100000001,5.285737227282112e+16,635.9557,232667.02147963314]
[646.7338000000001,1.4976255477299315e+17,638.1434300000001,230277.3158973105]
[648.8862600000001,5.285737227282112e+16,640.24032,228823.67010529852]
[651.0731900000001,1.1452430659111243e+17,642.371275,229834.6146788341]
[653.2831000000001,6.1666934318291304e+16,644.4984450000001,229867.652083198]
[655.40875,7.928605840923168e+16,646.6294,231717.74672757686]
[657.5650400000001,1.3214343068205277e+17,648.75657,231189.14825775434]
[659.7175000000001,2.2904861318222486e+17,650.887525,232909.2957783018]
[661.8737900000001,2.1142948909128448e+17,653.0146950000001,233556.8289038344]
[664.0262500000001,2.2023905113675466e+17,655.17593,233803.5081897516]
[666.18254,2.2023905113675466e+17,657.33338,238688.63904836136]
[668.335,2.37858175227695e+17,659.4643350000001,239003.59563663066]
[670.5219300000001,2.995251095459863e+17,661.561225,240763.38804241482]
[672.7050300000001,1.6738167886393354e+17,663.69218,243461.44273213396]
[674.8574900000001,1.6738167886393354e+17,665.8193500000001,243703.71703080263]
[676.9831400000002,1.850008029548739e+17,667.920025,246771.79064939753]
[679.1356000000001,2.37858175227695e+17,670.047195,247837.7975635396]
[681.2918900000001,2.37858175227695e+17,672.17815,250674.60935158716]
[683.41754,1.3214343068205277e+17,674.3356000000001,254055.43706482707]
[685.57,9.690518250017205e+16,676.496835,253705.24057856965]
[687.7262900000001,1.1452430659111243e+17,678.624005,251998.30801976775]
[689.9093900000001,1.0571474454564224e+17,680.7549600000001,249943.38146833272]
[692.0924900000001,7.047649636376148e+16,682.88213,245833.52836546258]
[694.24878,5.285737227282112e+16,685.013085,244351.2501563352]
[696.4012400000001,2.642868613641056e+16,687.140255,242155.36401294745]
[698.55753,6.1666934318291304e+16,689.24093,241899.87475253324]
[700.7099900000001,8.809562045470187e+16,691.3681,240188.5372064828]
[702.8662800000001,2.642868613641056e+16,693.559615,236457.51300698554]
[704.9881,3.523824818188074e+16,695.6867850000001,234096.4398417782]
[707.1443900000002,8809562045470185,697.8139550000001,233933.45531358293]
[709.3581300000002,5.285737227282112e+16,699.94491,232843.22096957394]
[711.5105900000001,7.047649636376148e+16,702.0455850000001,232898.28331018047]
[713.6668800000001,7.047649636376148e+16,704.172755,232052.52575846444]
[715.8193400000001,6.1666934318291304e+16,706.30371,231125.27594265077]
[717.9449900000001,7.047649636376148e+16,708.43088,229777.34984460333]
[720.1012800000001,9.690518250017205e+16,710.5618350000001,228585.80079387838]
[722.2537400000001,1.7619124090940374e+17,712.719285,231316.89288796144]
[724.4100300000001,8.809562045470187e+16,714.876735,232689.04641587575]
[726.5624900000001,9.690518250017205e+16,717.00769,234510.50864313924]
[728.7494200000001,2.8190598545504592e+17,719.13486,237902.3488245004]
[730.9325200000001,2.37858175227695e+17,721.2658150000001,236787.88705062462]
[733.0849800000001,2.8190598545504592e+17,723.3627050000001,238646.79166950047]
[735.2412700000001,1.6738167886393354e+17,725.4936600000001,241212.69674176397]
[737.3937300000001,1.4095299272752296e+17,727.6208300000001,242589.2552569268]
[739.5193800000002,2.1142948909128448e+17,729.721505,245826.92088458975]
[741.6718400000001,2.2904861318222486e+17,731.88274,250866.22629689786]
[743.8281300000001,1.2333386863658261e+17,734.0666850000001,250353.04528244515]
[745.95378,1.4095299272752296e+17,736.16736,250174.64329888002]
[748.1368800000001,1.4976255477299315e+17,738.2983150000001,249870.6991787321]
[750.35062,7.928605840923168e+16,740.425485,249430.20045387998]
[752.4762700000001,1.0571474454564224e+17,742.5564400000001,252529.10898321454]
[754.6287300000001,4.4047810227350936e+16,744.68361,251747.22374660202]
[756.78502,7.047649636376148e+16,746.8145650000001,249044.76406963437]
[758.9374800000002,4.4047810227350936e+16,748.941735,245003.18826911633]
[761.0937700000001,6.1666934318291304e+16,751.10297,243285.24324219316]
[763.2462300000001,4.4047810227350936e+16,753.286915,240010.1352229177]
[765.4025200000001,5.285737227282112e+16,755.4178700000001,237690.90943657138]
[767.5856200000001,6.1666934318291304e+16,757.5185450000001,235226.31907102384]
[769.7725500000001,5.285737227282112e+16,759.645715,234303.47424245867]
[771.92501,1.761912409094037e+16,761.7766700000001,234583.19093273976]
[774.0506600000001,5.285737227282112e+16,763.9038400000001,234125.07225889363]
[776.20312,7.047649636376148e+16,766.0347950000001,231737.5691701952]
[778.3594100000001,7.047649636376148e+16,768.161965,231356.53777319813]
[780.4812300000001,9.690518250017205e+16,770.3232,228328.1090398399]
[782.6375200000001,7.928605840923168e+16,772.48065,232006.27339235498]
[784.7899800000001,1.1452430659111243e+17,774.6078200000001,231398.38515205908]
[786.9769100000001,1.4095299272752296e+17,776.738775,231609.8245399881]
[789.16001,1.938103650003441e+17,778.8356650000001,232880.66336118645]
[791.3163000000002,1.850008029548739e+17,780.96662,231717.74672757686]
[793.4687600000001,1.938103650003441e+17,783.09379,232726.48880748817]
[795.6250500000002,2.0261992704581424e+17,785.194465,235646.99535325763]
[797.7775100000001,1.850008029548739e+17,787.3254200000001,238327.4300939827]
[799.9338000000001,2.907155475005161e+17,789.48287,239774.46840512185]
[802.0862600000002,2.8190598545504592e+17,791.6403200000001,242131.1365830806]
[804.2119100000001,2.4666773727316522e+17,793.771275,243205.95347171975]
[806.4256500000001,2.7309642340957578e+17,795.898445,246071.39767688268]
[808.6087500000001,1.4976255477299315e+17,798.0294,247084.54474404253]
[810.7650400000001,1.4095299272752296e+17,800.15657,249930.16650658712]
[812.8868600000001,1.1452430659111243e+17,802.287525,251945.44817278552]
[815.0431500000001,7.047649636376148e+16,804.414695,253665.59569333296]
[817.1688000000001,8.809562045470187e+16,806.54565,251916.8157556701]
[819.32126,1.2333386863658261e+17,808.7031000000001,246333.49441816966]
[821.4775500000002,7.047649636376148e+16,810.8643350000001,247954.52972562538]
[823.6300100000001,6.1666934318291304e+16,812.991505,246732.14576416084]
[825.81694,8.809562045470187e+16,815.12246,244586.91697413108]
[828.00004,8.809562045470187e+16,817.2193500000001,241195.0767927699]
[830.1525000000001,6.1666934318291304e+16,819.350305,238530.05950741464]
[832.30879,5.285737227282112e+16,821.477475,235307.8113351215]
[834.4612500000001,7.047649636376148e+16,823.57815,234706.5305756984]
[836.6175400000001,3.523824818188074e+16,825.70532,233550.22142296156]
[838.7700000000001,1.761912409094037e+16,827.8665550000001,230187.0136587158]
[840.9531000000001,2.642868613641056e+16,830.054285,228931.59229288733]
[843.1093900000002,9.690518250017205e+16,832.1549600000001,230213.4435822069]
[845.2656800000001,1.1452430659111243e+17,834.28213,230960.08892083124]
[847.44878,1.1452430659111243e+17,836.413085,231808.04896617154]
[849.6012400000001,1.4095299272752296e+17,838.540255,230482.1478043667]
[851.7575300000001,1.4976255477299315e+17,840.6712100000001,230068.07900300573]
[853.9099900000001,1.938103650003441e+17,842.7983800000001,229046.1219613488]
[856.0662800000001,1.1452430659111243e+17,844.929335,230363.21314865662]
[858.2187400000001,2.6428686136410554e+17,847.0867850000001,233191.21496220713]
[860.3443900000002,2.907155475005161e+17,849.244235,236155.7713804618]
[862.4968500000001,2.7309642340957578e+17,851.3751900000001,238974.96321951528]
[864.7144200000001,2.554772993186354e+17,853.5023600000001,240523.31623737043]
[866.8668800000002,2.37858175227695e+17,855.6030350000001,240496.8863138793]
[869.01934,1.938103650003441e+17,857.7302050000001,241142.21694578763]
[871.1756300000002,2.2904861318222486e+17,859.86116,244675.01671910152]
[873.3012800000001,1.4095299272752296e+17,861.9618350000001,248588.8478894125]
[875.4537400000002,1.5857211681846336e+17,864.089005,251531.3793714245]
[877.61003,1.5857211681846336e+17,866.25024,250753.89912206054]
[879.7624900000002,1.0571474454564224e+17,868.4341850000001,252066.58532211982]
[881.9187800000001,9.690518250017205e+16,870.56514,251035.81830596586]
[884.1018800000002,1.1452430659111243e+17,872.6658150000001,248135.13420281478]
[886.2849800000001,4.4047810227350936e+16,874.792985,245870.97075707497]
[888.4412700000001,6.1666934318291304e+16,876.9239400000001,244285.1753476074]
[890.5937300000002,4.4047810227350936e+16,879.05111,243045.17143714873]
[892.7500200000001,1.761912409094037e+16,881.1820650000001,241789.75007132022]
[894.8718400000001,1.761912409094037e+16,883.3092350000001,240076.21003164555]
[897.0281300000001,1.761912409094037e+16,885.47047,237453.04012515122]
[899.18059,2.642868613641056e+16,887.6279200000001,233180.20249408585]
[901.3062400000001,8809562045470185,889.75509,232382.89980210352]
[903.5238100000001,8.809562045470187e+16,891.8860450000001,232900.48580380474]
[905.7375500000002,4.4047810227350936e+16,894.0132150000001,232457.78458532842]
[907.8593700000001,9.690518250017205e+16,896.1138900000001,232032.7033158461]
[909.9850200000001,1.0571474454564224e+17,898.2410600000001,228940.4022673843]
[912.1374800000001,1.1452430659111243e+17,900.372015,229863.24709594945]
[914.2937700000001,1.1452430659111243e+17,902.4726900000001,228224.59183949968]
[916.4462300000001,7.928605840923168e+16,904.6301400000001,229812.58974259146]
[918.6025200000001,1.2333386863658261e+17,906.78759,230863.17920136376]
[920.7549800000002,1.4976255477299315e+17,908.9185450000001,233285.92218805035]
[922.9419100000001,1.4976255477299315e+17,911.0457150000001,234290.2592807132]
[925.1250100000001,1.0571474454564224e+17,913.1766700000001,235876.05469018072]
[927.2813000000002,3.611920438642776e+17,915.30384,236737.22969726656]
[929.4031200000001,1.938103650003441e+17,917.4347950000001,236739.43219089083]
[931.5594100000002,2.37858175227695e+17,919.561965,240719.3381699296]
[933.7118700000001,2.6428686136410554e+17,921.6929200000001,242276.5011622818]
[935.8375200000002,2.37858175227695e+17,923.8503700000001,245141.94536744474]
[937.9899800000002,1.5857211681846336e+17,926.00782,248152.7541518089]
[940.1462700000001,2.1142948909128448e+17,928.138775,249154.8887508474]
[942.32937,1.5857211681846336e+17,930.235665,248194.60153066984]
[944.5163000000002,1.4976255477299315e+17,932.3666200000001,250075.5310857883]
[946.6687600000001,1.5857211681846336e+17,934.49379,249872.90167235635]
[948.8250500000001,1.4976255477299315e+17,936.594465,250527.0422787617]
[950.9775100000002,7.928605840923168e+16,938.7254200000001,249130.66132098058]
[953.1338000000002,1.0571474454564224e+17,940.8525900000001,246364.32932890934]
[955.2862600000001,4.4047810227350936e+16,943.013825,240675.2882974444]
[957.4119100000001,1.1452430659111243e+17,945.171275,239422.06942524016]
[959.5950100000001,7.928605840923168e+16,947.298445,237690.90943657138]
[961.7819400000001,6.1666934318291304e+16,949.4294,237052.18628553583]
[963.96504,6.1666934318291304e+16,951.5565700000001,236880.3917828435]
[966.1175000000002,1.761912409094037e+16,953.687525,235162.44675592033]
[968.2737900000001,6.1666934318291304e+16,955.814695,232204.49781853842]
[970.4262500000001,4.4047810227350936e+16,957.91537,229951.34684091993]
[972.5825400000001,5.285737227282112e+16,960.04254,228993.26211436657]
[974.7350000000001,7.928605840923168e+16,962.234055,228812.6576371772]
[976.8912900000001,7.928605840923168e+16,964.3612250000001,231737.5691701952]
[979.0437500000002,1.4095299272752296e+17,966.4921800000001,231202.36321949988]
[981.2306800000002,9.690518250017205e+16,968.6193499999999,229722.2875039968]
[983.4137800000002,1.4095299272752296e+17,970.720025,228964.6296972512]
[985.56624,1.4095299272752296e+17,972.847195,230169.3937097217]
[987.7225300000002,1.1452430659111243e+17,974.97815,232037.10830309463]
[989.87499,1.3214343068205277e+17,977.10532,234774.80787805046]
[992.0312800000002,1.850008029548739e+17,979.2665550000002,234182.33709312437]
[994.1837400000001,1.4095299272752296e+17,981.454285,239056.45548361295]
[996.30939,1.7619124090940374e+17,983.6117350000001,242523.180448199]
[998.4618500000001,2.0261992704581424e+17,985.7124100000001,242648.72258478182]
[1000.6794200000002,2.0261992704581424e+17,987.8395800000001,244628.76435299203]
[1002.8625200000001,2.0261992704581424e+17,989.970535,245522.97676444182]
[1005.0149800000002,1.4095299272752296e+17,992.0712100000001,249324.48075991546]
[1007.1406300000002,2.2904861318222486e+17,994.1983800000002,251568.82176303698]
[1009.2930900000002,1.4976255477299315e+17,996.3293350000001,252811.0281671199]
[1011.4493800000001,1.1452430659111243e+17,998.4565050000001,252564.34888120266]
[1013.5750300000002,1.2333386863658261e+17,1000.61774,249791.40940825868]
[1015.72749,1.1452430659111243e+17,1002.77519,246443.6190993827]
[1017.8837800000002,7.928605840923168e+16,1004.90236,246027.34780439746]
[1020.0668800000002,9.690518250017205e+16,1007.033315,245668.34134364303]
[1022.2499800000002,1.1452430659111243e+17,1009.160485,243073.8038542641]
[1024.4062700000002,5.285737227282112e+16,1011.29144,241005.6623410835]
[1026.5587300000002,4.4047810227350936e+16,1013.3883300000001,238900.07843629044]
[1028.71502,4.4047810227350936e+16,1015.5192850000001,236657.93992679322]
[1030.8674800000001,6.1666934318291304e+16,1017.6464550000001,233860.77302398233]
[1033.02377,2.642868613641056e+16,1019.80769,235411.32853546174]
[1035.1762300000003,3.523824818188074e+16,1021.9651399999999,233878.39297297643]
[1037.3325200000002,7.047649636376148e+16,1024.09231,231596.60957824253]
[1039.5156200000001,6.1666934318291304e+16,1026.2232649999999,230114.33136911519]
[1041.7025500000002,3.523824818188074e+16,1028.3239399999998,228579.1933130056]
[1043.8550100000002,1.4095299272752296e+17,1030.45111,229850.03213420397]
[1046.0113000000001,9.690518250017205e+16,1032.5820649999998,230647.33482618624]
[1048.1331200000002,1.2333386863658261e+17,1034.7092349999998,231420.41008830172]
[1050.28941,4.4047810227350936e+16,1036.84019,233570.04386557997]
[1052.44187,1.5857211681846336e+17,1038.9976399999998,231741.97415744374]
[1054.56752,2.1142948909128448e+17,1041.15509,233873.9879857279]
[1056.71998,1.1452430659111243e+17,1043.286045,237005.93391942637]
[1058.9069100000002,2.37858175227695e+17,1045.3829349999999,238963.95075139395]
[1061.0900100000003,1.7619124090940374e+17,1047.51389,240142.28484037335]
[1063.2463000000002,2.2904861318222486e+17,1049.6145649999999,241481.40096392375]
[1065.3987600000003,1.850008029548739e+17,1051.7417349999998,241996.78447200073]
[1067.58569,1.4095299272752296e+17,1053.87269,244269.75789223757]
[1069.76879,2.1142948909128448e+17,1055.99986,247624.1556819863]
[1071.92125,1.850008029548739e+17,1058.161095,251106.29810194223]
[1074.07754,7.928605840923168e+16,1060.318545,249947.78645558123]
[1076.1993600000003,1.2333386863658261e+17,1062.445715,252231.77234393937]
[1078.4169300000003,1.0571474454564224e+17,1064.57667,252590.77880469384]
[1080.56939,6.1666934318291304e+16,1066.7038400000001,250438.94253379133]
[1082.7218500000001,9.690518250017205e+16,1068.8045149999998,248897.19699680893]
[1084.87814,8.809562045470187e+16,1070.9316849999998,243970.21875933814]
[1087.0037900000002,4.4047810227350936e+16,1073.0626399999999,242016.60691461907]
[1089.1562500000002,9.690518250017205e+16,1075.1633149999998,241170.849362903]
[1091.3125400000001,1.0571474454564224e+17,1077.3510449999999,239406.65196987035]
[1093.4650000000001,3.523824818188074e+16,1079.508495,235186.67418578718]
[1095.62129,7.928605840923168e+16,1081.635665,234541.34355387883]
[1097.8350300000002,3.523824818188074e+16,1083.7666199999999,234336.51164682262]
[1099.98749,5.285737227282112e+16,1085.867295,234922.3749508759]
[1102.1437800000003,6.1666934318291304e+16,1087.994465,232596.5416836568]
[1104.2962400000001,2.642868613641056e+16,1090.12542,229792.76729997314]
[1106.4525300000003,9.690518250017205e+16,1092.25259,229856.6396150767]
[1108.60499,5.285737227282112e+16,1094.383545,228162.92201802036]
[1110.73064,7.047649636376148e+16,1096.5712749999998,230486.55279161522]
[1112.8831,1.6738167886393354e+17,1098.728725,230019.62414327203]
[1115.0700300000003,1.6738167886393354e+17,1100.8293999999999,230081.2939647513]
[1117.2531300000003,1.6738167886393354e+17,1102.9565699999998,231649.46942522476]
[1119.4362300000003,1.3214343068205277e+17,1105.087525,234089.83236090545]
[1121.5925200000001,1.0571474454564224e+17,1107.214695,234594.2034008611]
[1123.7143400000002,1.7619124090940374e+17,1109.34565,237829.66653489976]
[1125.8706300000001,1.938103650003441e+17,1111.47282,240697.31323368702]
[1128.0230900000001,1.938103650003441e+17,1113.6037749999998,240589.3910460982]
[1130.14874,1.850008029548739e+17,1115.791505,243507.69509824342]
[1132.3050300000002,2.995251095459863e+17,1117.92246,244027.4835935689]
[1134.4881300000002,1.1452430659111243e+17,1120.04963,245793.88348022586]
[1136.6712300000002,2.1142948909128448e+17,1122.180585,246793.81558564014]
[1138.82752,1.850008029548739e+17,1124.307755,249701.10716966403]
[1140.97998,7.047649636376148e+16,1126.43871,251615.0741291464]
[1143.1362700000002,9.690518250017205e+16,1128.56588,250324.4128653298]
[1145.2887300000002,7.928605840923168e+16,1130.666555,252280.22720367313]
[1147.44502,6.1666934318291304e+16,1132.824005,245904.0081614389]
[1149.5974800000001,1.0571474454564224e+17,1134.98524,247218.8968551224]
[1151.7231300000003,6.1666934318291304e+16,1137.14269,245974.48795741523]
[1153.93687,7.047649636376148e+16,1139.23958,243179.52354822864]
[1156.1238000000003,7.047649636376148e+16,1141.370535,238977.16571313955]
[1158.2456200000001,3.523824818188074e+16,1143.497705,236089.69657173395]
[1160.40191,4.4047810227350936e+16,1145.59838,233616.29623168943]
[1162.55437,7.047649636376148e+16,1147.729335,232532.66936855324]
[1164.6800200000002,1.761912409094037e+16,1149.856505,233759.45831726637]
[1166.8324800000003,4.4047810227350936e+16,1152.01774,231413.8026074289]
[1168.9887700000002,6.1666934318291304e+16,1154.17519,230477.74281711818]
[1171.1412300000002,1.0571474454564224e+17,1156.30236,229193.68903417428]
[1173.32816,7.928605840923168e+16,1158.4333149999998,228154.11204352332]
[1175.5112600000002,1.4976255477299315e+17,1160.560485,228290.6666482275]
[1177.6675500000001,1.4976255477299315e+17,1162.6914399999998,232285.99008263607]
[1179.8200100000004,1.1452430659111243e+17,1164.81861,231129.6809298993]
[1181.9763000000003,1.2333386863658261e+17,1166.949565,232554.69430479588]
[1184.1287600000003,1.1452430659111243e+17,1169.046455,232605.35165815384]
[1186.25441,1.0571474454564224e+17,1171.2379700000001,232788.15862896745]
[1188.40687,1.3214343068205277e+17,1173.39542,236783.48206337608]
[1190.5631600000002,1.0571474454564224e+17,1175.4923099999999,239074.07543260697]
[1192.7156200000002,1.938103650003441e+17,1177.623265,240360.33170917517]
[1194.9293600000003,1.938103650003441e+17,1179.750435,242133.33907670487]
[1197.0856500000002,1.5857211681846336e+17,1181.8511099999998,243613.41479220794]
[1199.2113000000002,1.3214343068205277e+17,1183.982065,245018.60572448614]
[1201.3637600000002,1.5857211681846336e+17,1186.109235,245108.90796308083]
[1203.5200500000003,1.6738167886393354e+17,1188.24019,249311.26579816992]
[1205.6725100000003,1.1452430659111243e+17,1190.39764,249209.95109145393]
[1207.8288000000002,1.4095299272752296e+17,1192.55509,249932.3690002114]
[1209.9812600000002,1.1452430659111243e+17,1194.686045,253225.09696848085]
[1212.16819,1.2333386863658261e+17,1196.8132150000001,251577.63173753396]
[1214.35129,5.285737227282112e+16,1198.94417,250454.3599891611]
[1216.50375,1.3214343068205277e+17,1201.07134,246769.58815577324]
[1218.6600400000002,7.928605840923168e+16,1203.202295,243346.9130636724]
[1220.7818600000003,4.4047810227350936e+16,1205.329465,241827.19246293264]
[1222.9381500000002,7.928605840923168e+16,1207.4604199999999,239144.55522858334]
[1225.0906100000002,4.4047810227350936e+16,1209.61787,240294.25690044733]
[1227.2162600000004,2.642868613641056e+16,1211.77532,237448.6351379027]
[1229.3725500000003,7.047649636376148e+16,1213.8759949999999,234834.2752059055]
[1231.5862900000002,6.1666934318291304e+16,1216.003165,231354.33527957386]
[1233.7693900000002,2642868613641056,1218.13412,231334.51283695552]
[1235.9218500000002,6.1666934318291304e+16,1220.234795,230938.06398458866]
[1238.07814,8.809562045470187e+16,1222.361965,230686.97971142293]
[1240.20379,7.047649636376148e+16,1224.49292,230603.28495370105]
[1242.3562500000003,5.285737227282112e+16,1226.6200900000001,230916.03904834602]
[1244.5125400000002,8.809562045470187e+16,1228.781325,230054.86404126015]
[1246.6650000000002,1.2333386863658261e+17,1230.9387749999999,228015.3549451949]
[1248.82129,7.928605840923168e+16,1233.065945,231387.37268393775]
[1251.00439,1.2333386863658261e+17,1235.1969,233129.54514072786]
[1253.18749,1.0571474454564224e+17,1237.32407,234942.19739349428]
[1255.3437800000002,1.4976255477299315e+17,1239.455025,237347.32043118676]
[1257.4962400000002,2.1142948909128448e+17,1241.582195,239541.00408095022]
[1259.6525300000003,2.0261992704581424e+17,1243.6828699999999,238243.7353362608]
[1261.7743500000001,2.2023905113675466e+17,1245.81004,240838.27282563967]
[1263.93064,1.938103650003441e+17,1248.001555,242897.60436432326]
[1266.0831,1.6738167886393354e+17,1250.1287249999998,247333.42652358397]
[1268.2087500000002,1.1452430659111243e+17,1252.2596800000001,248086.67934308105]
[1270.3956800000003,1.2333386863658261e+17,1254.3868499999999,249110.8388783622]
[1272.6055900000003,1.850008029548739e+17,1256.487525,249018.33414614326]
[1274.7618800000002,7.928605840923168e+16,1258.614695,248817.90722633552]
[1276.8875300000002,8.809562045470187e+16,1260.7456499999998,247575.7008222526]
[1279.03999,8.809562045470187e+16,1262.87282,250427.93006567]
[1281.1962800000003,9.690518250017205e+16,1265.003775,248421.45837396866]
[1283.3487400000001,7.928605840923168e+16,1267.1612249999998,246886.32031785906]
[1285.5050300000003,1.1452430659111243e+17,1269.3224599999999,242479.13057571376]
[1287.65749,2.642868613641056e+16,1271.44963,240408.78656890886]
[1289.8444200000001,6.1666934318291304e+16,1273.580585,238602.74179701525]
[1292.02752,3.523824818188074e+16,1275.7077550000001,236968.49152781395]
[1294.1799800000001,7.928605840923168e+16,1277.80843,236732.8247100181]
[1296.3056300000003,5.285737227282112e+16,1279.9355999999998,235884.86466467776]
[1298.4887300000003,7.047649636376148e+16,1282.066555,233576.65134645274]
[1300.67566,2.642868613641056e+16,1284.163445,230854.36922686672]
[1302.8281200000001,3.523824818188074e+16,1286.32468,229372.09101773935]
[1304.95377,6.1666934318291304e+16,1288.51241,231446.8400117928]
[1307.10623,5.285737227282112e+16,1290.63958,230713.40963491407]
[1309.2931600000002,9.690518250017205e+16,1292.740255,228951.41473550565]
[1311.4762600000004,1.2333386863658261e+17,1294.87121,227240.07718945522]
[1313.6325500000003,7.047649636376148e+16,1296.99838,229385.30597948495]
[1315.7850100000003,6.1666934318291304e+16,1299.129335,230942.4689718371]
[1317.91066,1.2333386863658261e+17,1301.256505,235149.23179417476]
[1320.06312,1.0571474454564224e+17,1303.38746,236862.77183384943]
[1322.2194100000002,1.7619124090940374e+17,1305.5449099999998,235217.50909652686]
[1324.3412300000002,1.0571474454564224e+17,1307.70236,237415.59773353883]
[1326.4975200000001,1.5857211681846336e+17,1309.8333149999999,239503.5616893378]
[1328.68062,1.938103650003441e+17,1311.9604849999998,240666.47832294737]
[1330.8675500000002,1.938103650003441e+17,1314.09144,241485.80595117228]
[1333.0200100000002,1.3214343068205277e+17,1316.18833,246214.55976245966]
[1335.1763000000003,1.4095299272752296e+17,1318.319285,249216.5585723267]
[1337.3287600000003,1.1452430659111243e+17,1320.41996,249357.51816427938]
[1339.4850500000002,1.7619124090940374e+17,1322.54713,247831.19008266687]
[1341.6375100000002,1.1452430659111243e+17,1324.708365,248967.67679278526]
[1343.7938000000001,9.690518250017205e+16,1326.8658149999999,247599.92825211948]
[1345.9462600000002,4.4047810227350936e+16,1328.9929849999999,248472.11572732666]
[1348.1331900000002,7.928605840923168e+16,1331.12394,247996.3771044864]
[1350.3162900000002,1.1452430659111243e+17,1333.25111,245212.42516342108]
[1352.4687500000002,9.690518250017205e+16,1335.3820649999998,243241.1933697079]
[1354.5944000000002,7.047649636376148e+16,1337.509235,240677.4907910687]
[1356.7468600000002,4.4047810227350936e+16,1339.6401899999998,237926.5762543673]
[1358.90315,2.642868613641056e+16,1341.73708,235468.59336969253]
[1361.0288000000003,8809562045470185,1343.928595,235162.44675592033]
[1363.1812600000003,8809562045470185,1346.086045,234821.06024415992]
[1365.3375500000002,8809562045470185,1348.1829349999998,234147.0971951362]
[1367.5206500000002,1.761912409094037e+16,1350.31389,230358.8081614081]
[1369.7037500000001,1.761912409094037e+16,1352.4145649999998,228797.2401818074]
[1371.86004,2642868613641056,1354.541735,228092.44222204402]
[1374.0125000000003,8809562045470185,1356.6726899999999,228929.38979926304]
[1376.1687900000002,2642868613641056,1358.7998599999999,230543.817625846]
[1378.3212500000002,2642868613641056,1360.930815,231286.0579772218]
[1380.47754,2642868613641056,1363.0882649999999,231792.6315108017]
[1382.5993600000002,8809562045470185,1365.245715,233660.3461041746]
[1384.7556500000003,2642868613641056,1367.37667,234510.50864313924]
[1386.9693900000002,1.761912409094037e+16,1369.50384,235287.98889250317]
[1389.1524900000002,8809562045470185,1371.634795,236173.3913294559]
[1391.3087800000003,2642868613641056,1373.7619650000001,238184.26800840575]
[1393.46124,2642868613641056,1375.89292,239208.42754368688]
[1395.58689,2642868613641056,1378.02009,241512.23587466337]
[1397.73935,2642868613641056,1380.120765,245227.84261879092]
[1399.8650000000002,2642868613641056,1382.278215,244644.18180836184]
[1402.0212900000001,2642868613641056,1384.435665,246075.8026641312]
[1404.1737500000002,2642868613641056,1386.53634,248586.6453957882]
[1406.3606800000002,2642868613641056,1388.667295,249584.37500757817]
[1408.5705900000003,8809562045470185,1390.794465,248679.15012800714]
[1410.69624,2642868613641056,1392.92542,248410.44590584736]
[1412.8525300000003,2642868613641056,1395.05259,245267.48750402758]
[1415.0049900000001,2642868613641056,1397.183545,243941.58634222273]
[1417.1612800000003,2642868613641056,1399.310715,243479.06268112804]
[1419.31374,2642868613641056,1401.4719499999999,243635.43972845055]
[1421.4700300000002,2642868613641056,1403.6293999999998,245225.64012516665]
[1423.6224900000002,2642868613641056,1405.75657,244108.97585766655]
[1425.8094200000003,2642868613641056,1407.857245,241351.45384009235]
[1427.9925200000002,2642868613641056,1409.9844150000001,241877.84981629063]
[1430.1449800000003,2642868613641056,1412.11537,240157.70229574313]
[1432.3012700000002,2642868613641056,1414.216045,240573.97359072842]
[1434.4537300000002,2642868613641056,1416.343215,239930.84545244434]
[1436.5793800000001,2642868613641056,1418.47417,241739.09271796222]
[1438.7318400000004,2642868613641056,1420.6316199999999,240836.07033201543]
[1440.8881300000003,2642868613641056,1422.81935,241620.15806225216]
[1443.0137800000002,2642868613641056,1424.950305,241723.67526259238]
[1445.1968800000002,2642868613641056,1427.0471949999999,239254.67990979637]
[1447.41062,2642868613641056,1429.17815,239648.926268539]
[1449.53627,2642868613641056,1431.3355999999999,239580.6489661869]
[1451.6887300000003,2642868613641056,1433.496835,239307.53975677863]
[1453.8450200000002,2642868613641056,1435.6240050000001,238490.41462217795]
[1455.9974800000002,2642868613641056,1437.75496,239071.87293898273]
[1458.1537700000001,2642868613641056,1439.91241,241943.92462501844]
[1460.3062300000001,2642868613641056,1442.0698599999998,239990.31278029937]
[1462.4625200000003,2642868613641056,1444.170535,238012.47350571342]
[1464.6456200000002,2642868613641056,1446.297705,237360.5353929323]
[1466.8325500000003,2642868613641056,1448.42866,239146.7577222076]
[1468.9850100000003,2642868613641056,1450.529335,240534.3287054917]
[null,null,1452.656505,240849.28529376097]
[null,null,1454.78746,240538.7336927402]
[null,null,1456.91463,240935.18254510715]
[null,null,1459.075865,240126.86738500354]
[null,null,1461.233315,237530.12740200036]
[null,null,1463.360485,238325.22760035843]
[null,null,1465.4914399999998,240966.01745584677]
[null,null,1467.61861,239415.4619443674]
[null,null,1469.7495649999998,238789.9537550774]
[null,null,1471.846455,237999.25854396785]
[null,null,1473.97741,237516.91244025482]
[null,null,1476.10458,237340.71295031396]
[null,null,1478.235535,238981.57070038805]
[null,null,1480.423265,241353.65633371664]
[null,null,1482.5239399999998,239994.7177675479]
[null,null,1484.65111,238684.23406111292]
[null,null,1486.7820649999999,238215.1029191454]
[null,null,1488.9092349999999,236911.22669358313]
[null,null,1491.04019,238552.08444365725]
[null,null,1493.16736,238873.6485127993]
[null,null,1495.298315,239426.4744124887]
[null,null,1497.455765,238825.19365306557]
[null,null,1499.613215,238179.86302115722]
[null,null,1501.74417,237155.70348587612]
[null,null,1503.8713400000001,237523.5199211276]
[null,null,1505.9720149999998,239157.7701903289]
[null,null,1508.0991849999998,239849.3531883467]
[null,null,1510.23014,240382.35664541775]
[null,null,1512.3308149999998,241571.70320251843]
[null,null,1514.457985,238100.5732506838]
[null,null,1516.61922,236662.34491404172]
[null,null,1518.77667,239400.04448899752]
[null,null,1520.90384,240829.46285114263]
[null,null,1523.034795,238497.02210305075]
[null,null,1525.161965,238948.53329602414]
[null,null,1527.29292,237695.31442381992]
[null,null,1529.42009,238585.12184802117]
[null,null,1531.551045,238715.06897185254]
[null,null,1533.6782150000001,240232.58707896803]
[null,null,1535.83945,239111.51782421945]
[null,null,1537.9968999999999,239353.7921228881]
[null,null,1540.1240699999998,240239.1945598408]
[null,null,1542.255025,240021.14769103902]
[null,null,1544.382195,241102.57206055094]
[null,null,1546.48287,237767.99671342052]
[null,null,1548.61004,238563.09691177856]
[null,null,1550.7409949999999,237576.37976810985]
[null,null,1552.84167,238452.97223056553]
[null,null,1554.99912,242102.50416596522]
[null,null,1557.1565699999999,237849.48897751814]
[null,null,1559.287525,238569.70439265136]
[null,null,1561.414695,240466.0514031397]
[null,null,1563.54565,241432.94610419002]
[null,null,1565.67282,240234.7895725923]
[null,null,1567.8037749999999,238706.2589973555]
[null,null,1569.9006650000001,238367.07497921935]
[null,null,1572.03162,237536.7348828732]
[null,null,1574.2193499999998,240001.32524842068]
[null,null,1576.3503050000002,241113.58452867228]
[null,null,1578.477475,240657.6683484503]
[null,null,1580.60843,239283.31232691175]
[null,null,1582.70532,238492.61711580222]
[null,null,1584.836275,237439.8251634057]
[null,null,1586.9634449999999,238891.2684617934]
[null,null,1589.0944,241358.06132096515]
[null,null,1591.22157,241184.06432464859]
[null,null,1593.382805,241602.53811325808]
[null,null,1595.509975,237732.75681543234]
[null,null,1597.64093,238127.00317417498]
[null,null,1599.7680999999998,239589.45894068395]
[null,null,1601.868775,241459.37602768114]
[null,null,1603.995945,240838.27282563967]
[null,null,1606.1269,239767.8609242491]
[null,null,1608.25407,239712.79858364258]
[null,null,1610.3850249999998,237173.32343487014]
[null,null,1612.542475,237611.619666098]
[null,null,1614.70371,238715.06897185254]
[null,null,1616.83088,238750.3088698407]
[null,null,1618.961835,242340.37347738535]
[null,null,1621.0587249999999,241670.81541561015]
[null,null,1623.18968,239803.10082223723]
[null,null,1625.31685,238397.90988995903]
[null,null,1627.4175249999998,237538.9373764974]
[null,null,1629.544695,237582.98724898262]
[null,null,1631.70593,241179.65933740005]
[null,null,1633.89366,238862.63604467796]
[null,null,1635.994335,240087.22249976685]
[null,null,1638.121505,237860.50144563944]