{"text_format":"3","workbook":"xls","n_sheets":2,"sheets":["Processed data","Plotted Data"],"not_rendered":{"charts":1,"external_links":1},"unopened":[{"sheet":"Plotted Data","index":1,"reason":"not_a_worksheet"}],"read":"whole","date_system":"1900","formulas":"cached_only"}

{"sheet":"Processed data","index":0,"n_rows":746,"n_cols":7,"rows_kept":746,"flags":["formulas_cached_only"]}
["Depth (nm)","P","Depth (nm)","Ge (raw ion counts)",null,null,"Please note that the data in the worksheet labeled 'Processed Data' may contain an artifact."]
[1.4897100000000003,1.0891796795555903e+19,1.4586000000000001,550282.0195533704]
[3.63093,6.568851090653096e+18,3.56422,473097.83298478456,null,null,"It is not possible to plot zero on a logarithmic axis. Microsoft Excel handles this situation"]
[5.77596,2.3218946657192817e+18,5.6661,231266.23553460345,null,null,"by reporting an error, and then excluding line segments bounded by these points.  Excel also"]
[7.947660000000001,1.4606828260706755e+18,7.77172,215991.94225035675,null,null,"excludes any real non-zero data points that are flanked by 2 zeros.  For data containing zeros"]
[10.119360000000002,1.1145094395452552e+18,9.84368,258081.5954099753,null,null,"acquired close to the detection limit of the instrument, this treatment results in broken up curves."]
[12.233910000000002,1.469126079400564e+18,11.949300000000001,297219.9071130848]
[14.375130000000002,1.0976229328854787e+18,14.05118,303098.36259623617,null,null,"Therefore, as a plotting convenience RAW data points that were originally 0 have been replaced"]
[16.520160000000004,9.709741329371543e+17,16.1568,286722.8224998592,null,null,"by 1 prior to the calculation of concentration.  This allows a logarithmic graph to be plotted"]
[18.634710000000002,9.034281062980479e+17,18.2886,275926.19875373406,null,null,"without any error messages or discontinuous curves.  Please note that this graph is equivalent"]
[20.775930000000002,8.358820796589414e+17,20.39422,273452.79841368954,null,null,"in appearance to the usual hard copy processed data plots supplied by Charles Evans and Associates"]
[22.920960000000004,8.358820796589414e+17,22.4961,272159.9346562486,null,null,"as part of final reports."]
[25.062180000000005,8.696550929784945e+17,24.601720000000004,273369.1036559676]
[27.237690000000004,7.34563039700282e+17,26.7036,270809.8060645769,null,null,"As a result of this change, certain numerical operations (such as averaging or numerical"]
[29.436060000000005,9.287578662877126e+17,28.809220000000003,269201.9857188667,null,null,"integration and calculation of doses) on the data in the EXCEL data sheet may return incorrect"]
[31.550610000000006,6.670170130611754e+17,30.911100000000005,268023.6516298873,null,null,"answers if the data interval used originally contained zeros."]
[33.695640000000004,8.189955729991648e+17,33.046640000000004,270228.3477477721]
[35.83686000000001,9.878606395969307e+17,35.17844,270243.7652031419,null,null,"You should not attempt any such numerical calculations without consulting a Charles Evans and Associates"]
[37.98189,7.598927996899468e+17,37.31024000000001,270030.1233215887,null,null,"SIMS analyst first."]
[40.123110000000004,7.430062930301702e+17,39.385940000000005,272657.6982153314]
[42.26814,8.105523196692765e+17,41.48782,278511.92626861593]
[44.40936000000001,7.007900263807287e+17,43.59344000000001,280406.07078547997]
[46.58487000000001,5.234817064530744e+17,45.69532,279333.4563904651]
[48.75657000000001,7.007900263807287e+17,47.800940000000004,279445.7835653024]
[50.89779000000001,6.83903519720952e+17,49.902820000000006,279003.08234682604]
[53.01234000000001,7.09233279710617e+17,52.00844000000001,278763.0105417816]
[55.15356000000001,7.007900263807287e+17,54.140240000000006,282170.26817851263]
[57.298590000000004,7.09233279710617e+17,56.272040000000004,279091.1820917964]
[59.413140000000006,7.176765330405053e+17,58.377660000000006,280172.6064613084]
[61.55436,7.683360530198351e+17,60.47954,281258.43581806874]
[63.699390000000015,7.936658130094999e+17,62.58516000000001,280833.35454858653]
[65.87109000000001,8.358820796589414e+17,64.65712,279476.618476042]
[68.04279000000001,8.780983463083831e+17,66.76274,280872.9994338232]
[70.18782000000002,1.0131903995865955e+18,68.86462,279961.1670733793]
[72.32904000000002,7.767793063497233e+17,70.97024,279824.6124686752]
[74.47407000000001,9.456443729474893e+17,73.07586,280800.3171442226]
[76.64577000000001,1.131395946205032e+18,75.23758000000001,279287.2040243556]
[78.82128,1.19049871951425e+18,77.33946,278558.17863472534]
[80.9625,1.1820554661843617e+18,79.41516000000001,277102.33034908917]
[83.10753000000001,1.215828479503915e+18,81.51704000000001,278888.5526783645]
[85.27923000000001,1.3002610128027976e+18,83.62266000000001,279884.07979653025]
[87.42045000000002,1.3002610128027976e+18,85.72454,282284.7978469742]
[89.56548000000001,1.2073852261740265e+18,87.83016,284267.04210880864]
[91.70670000000001,1.2073852261740265e+18,89.93204,284491.69645848323]
[93.82125,1.3255907727924626e+18,92.06758,284192.1573255838]
[95.96628000000001,1.3340340261223508e+18,94.19938,284291.26953867555]
[98.10750000000002,1.19049871951425e+18,96.305,285489.4260702733]
[100.25253000000001,1.0807364262257019e+18,98.40688000000002,284590.808671575]
[102.39375000000001,9.878606395969307e+17,100.5125,281304.6881841783]
[104.59593000000001,9.372011196176009e+17,102.61438000000001,278489.9013323733]
[106.79811000000001,8.865415996382712e+17,104.69008000000001,276205.9154440152]
[108.94314000000001,1.0300769062463722e+18,106.79196,272648.8882408344]
[111.08436,7.176765330405053e+17,108.89758,272800.86030090845]
[113.22939000000002,5.319249597829628e+17,110.99946,272393.3989804202]
[115.37061000000001,4.2216266649441485e+17,113.16118000000002,267290.2212530085]
[117.51564000000002,4.3904917315419155e+17,115.23688000000001,264182.502749177]
[119.65686000000001,3.8838965317486163e+17,117.3425,262279.5482578159]
[121.80189000000001,4.474924264840798e+17,119.44438000000001,257766.63882170606]
[123.97359000000002,3.630598931851968e+17,121.55000000000001,257669.7291022386]
[126.14529000000002,4.643789331438563e+17,123.65187999999999,258724.72354825938]
[128.29032,3.9683290650474995e+17,125.75750000000001,259185.04471572983]
[130.40106,6.501305064013988e+17,127.85938,256993.5635595906]
[132.54609000000002,7.007900263807287e+17,129.99492,257423.04981632144]
[134.66064000000003,6.670170130611754e+17,132.12672,255097.2165491023]
[136.80186,7.683360530198351e+17,134.2286,255438.6030608627]
[138.94689000000002,7.852225596796116e+17,136.3043,256511.21745587757]
[141.08811,8.612118396486063e+17,138.40618,258955.9853788067]
[143.26362,1.1989419728441382e+18,140.51180000000002,262653.97217394016]
[145.46580000000003,1.2073852261740265e+18,142.5875,263297.10031222424]
[147.60702,1.1060661862153669e+18,144.68938,264067.9730807154]
[149.75205000000003,1.3340340261223508e+18,146.79500000000002,264576.7491079196]
[151.86279000000002,1.249601492823468e+18,148.92680000000001,266713.1679234523]
[154.00782,1.1145094395452552e+18,151.0586,270208.52530515374]
[156.14904,1.055406666236037e+18,153.16422000000003,274454.93301272806]
[158.29407,9.963038929268192e+17,155.26610000000002,275117.88359363045]
[160.43529000000004,8.443253329888297e+17,157.37172,275161.9334661157]
[162.6108,1.0976229328854787e+18,159.4736,274109.1415137191]
[164.78250000000003,8.696550929784945e+17,161.57922000000002,271814.14315723965]
[166.92753000000002,8.443253329888297e+17,163.68110000000001,271990.34264718054]
[169.06875000000002,9.034281062980479e+17,165.7568,271913.2553703314]
[171.21378000000004,6.163574930818458e+17,167.91852000000003,270338.4724289851]
[173.32452,5.234817064530744e+17,170.05032000000003,265131.7775012333]
[175.46955000000003,5.234817064530744e+17,172.15594000000002,264385.1321626089]
[177.58029000000002,4.3904917315419155e+17,174.2279,263422.6424488071]
[179.72532,4.3060591982430317e+17,176.33352000000002,262933.6888642213]
[181.89702000000003,2.7018410655642547e+17,178.43540000000002,259872.2227264991]
[184.07253000000003,3.12400373205867e+17,180.5111,257627.88172337765]
[186.21375000000003,3.4617338652542016e+17,182.61672000000002,256282.15811895445]
[188.35878000000002,4.643789331438563e+17,184.7186,252130.4576372234]
[190.50000000000003,5.234817064530744e+17,186.85414,253863.82011951637]
[192.64503000000005,3.799463998449734e+17,188.98594,254907.8020974159]
[194.78625000000002,5.825844797622925e+17,191.08782000000002,253377.0690285548]
[196.93128000000004,5.994709864220691e+17,193.19344,252817.6356479927]
[199.07250000000002,6.24800746411734e+17,195.29532000000003,252341.8970251524]
[201.24801000000002,8.105523196692765e+17,197.40094000000002,253711.84805944245]
[203.41971,9.118713596279361e+17,199.50282,256284.36061257875]
[205.56093000000004,8.443253329888297e+17,201.60844,257870.1560220463]
[207.70596000000003,1.1398391995349202e+18,203.68040000000002,259235.70206908783]
[209.84718000000004,1.021633652916484e+18,205.84586000000002,259958.11997784532]
[211.99221000000003,1.0722931728958136e+18,207.97766000000001,261590.1677534223]
[214.10295000000002,1.19049871951425e+18,210.04962,264228.75511528645]
[216.24798000000004,1.1398391995349202e+18,212.15524000000002,267468.62323657365]
[218.38920000000002,1.0469634129061489e+18,214.25712,270424.36968033126]
[220.53423000000004,1.1820554661843617e+18,216.33282000000003,271765.68829750596]
[222.73641000000003,1.0300769062463722e+18,218.43844,270895.70331592305]
[224.85096000000001,1.1145094395452552e+18,220.54032000000004,272593.8259002279]
[226.99218000000005,8.021090663393882e+17,222.64594,274609.1075664263]
[229.13721,7.936658130094999e+17,224.77774000000002,275382.1828285417]
[231.27843000000004,7.34563039700282e+17,226.90954000000002,273640.0103717517]
[233.42346000000003,6.923467730508403e+17,229.01516,272781.03785829]
[235.56468000000004,5.825844797622925e+17,231.11704,268124.9663366033]
[237.70971000000003,4.474924264840798e+17,233.22266000000002,266572.20833149966]
[239.88141000000002,4.2216266649441485e+17,235.32454,263462.28733404377]
[242.05311000000003,3.4617338652542016e+17,237.43016000000003,263556.9945598869]
[244.19814000000002,2.9551386654609043e+17,239.50212,262162.81609573006]
[246.33936000000006,2.3641109323687232e+17,241.60774,260105.68705067073]
[248.45391000000004,2.617408532265372e+17,243.76946,255779.98957262308]
[250.59513,1.6042181326787763e+17,245.87508000000003,255150.0763960846]
[252.74016000000003,3.292868798656436e+17,247.97696000000002,254636.89538163185]
[254.85471000000004,4.2216266649441485e+17,250.08258000000004,254238.2440356407]
[256.99593000000004,5.825844797622925e+17,252.15454000000003,257301.91266698707]
[259.17144,5.319249597829628e+17,254.26015999999998,255390.14820112896]
[261.34314,6.585737597312872e+17,256.39196000000004,255903.32921558167]
[263.48436000000004,7.514495463600585e+17,258.52750000000003,255286.6310007887]
[265.62939,6.923467730508403e+17,260.59946,256940.70371260832]
[267.77061000000003,9.287578662877126e+17,262.76492,256262.3356763361]
[269.91564,1.0047471462567075e+18,264.89672,260178.36934027137]
[272.0568600000001,9.456443729474893e+17,266.9986,258971.40283417655]
[274.20189,1.0469634129061489e+18,269.10422,261367.71589737205]
[276.31263,1.0131903995865955e+18,271.17618000000004,262266.3332960703]
[278.51862000000006,1.0807364262257019e+18,273.2818,264367.5122136148]
[280.69032000000004,9.287578662877126e+17,275.38368,268387.0630778903]
[282.80106,9.203146129578245e+17,277.45938,272270.0593374616]
[284.94609,9.287578662877126e+17,279.565,272972.6548036007]
[287.08731000000006,9.456443729474893e+17,281.6968,273677.45276336407]
[289.20186000000007,6.754602663910638e+17,283.85852,273662.0353079942]
[291.34689000000003,7.430062930301702e+17,285.93422000000004,274844.77438422217]
[293.48811000000006,7.176765330405053e+17,288.03610000000003,273283.2064046215]
[295.63314,8.612118396486063e+17,290.14172,271763.48580388166]
[297.80484000000007,5.488114664427393e+17,292.2436,268834.1692836152]
[299.97654,6.24800746411734e+17,294.34922,264779.3785213516]
[302.12157,4.2216266649441485e+17,296.4511,263382.99756357045]
[304.26279,3.546166398553085e+17,298.55672000000004,264517.2817800646]
[306.40782,2.9551386654609043e+17,300.71844000000004,258898.72054457598]
[308.57952000000006,2.5329759989664886e+17,302.82032000000004,260279.68404698733]
[310.69407,2.5329759989664886e+17,304.92594,258687.28115664696]
[312.83529000000004,2.7018410655642547e+17,307.02782,258167.49266132148]
[314.98032,3.630598931851968e+17,309.13344000000006,254733.8051010993]
[317.15202000000005,4.3060591982430317e+17,311.23532000000006,253159.02215975305]
[319.32753,3.799463998449734e+17,313.31102,252533.51397046304]
[321.46875000000006,5.065951997932977e+17,315.4129,253954.12235811108]
[323.6137800000001,6.416872530715105e+17,317.54844,253824.1752342797]
[325.75500000000005,8.021090663393882e+17,319.68024,252866.0905077264]
[327.9000300000001,6.754602663910638e+17,321.81204,252940.97529095123]
[330.04125000000005,7.34563039700282e+17,323.88774,255980.41649243078]
[332.15580000000006,8.612118396486063e+17,325.98962,256456.15511527105]
[334.2970200000001,9.456443729474893e+17,328.09524,258914.1379999458]
[336.50301,1.165168959524585e+18,330.17094000000003,260918.40719802288]
[338.67471000000006,9.118713596279361e+17,332.27282,259301.77687781563]
[340.81593000000004,1.055406666236037e+18,334.37844000000007,262116.5637296206]
[342.96096000000006,8.443253329888297e+17,336.51024,266089.86222778657]
[345.0717,9.287578662877126e+17,338.64204000000007,268444.3279121211]
[347.21673000000004,8.949848529681596e+17,340.74766,270875.8808733047]
[349.35795,6.923467730508403e+17,342.84954000000005,271349.4170025207]
[351.4725,8.949848529681596e+17,344.95516,270726.111306855]
[353.61753000000004,7.09233279710617e+17,347.05704000000003,271543.2364414556]
[355.78923000000003,6.670170130611754e+17,349.16266,271074.1052994882]
[357.9609300000001,6.079142397519575e+17,351.26454000000007,272067.4299240296]
[360.1059600000001,5.994709864220691e+17,353.34024,270836.235988068]
[362.24718000000007,6.24800746411734e+17,355.50196000000005,266028.1924063073]
[364.3922100000001,4.7282218647374464e+17,357.60758000000004,263008.5736474461]
[366.53343000000007,3.292868798656436e+17,359.70946000000004,261971.1991504194]
[368.6784600000001,2.617408532265372e+17,361.81508,259317.19433318547]
[370.81968000000006,2.870706132162021e+17,363.88704000000007,258407.56446636587]
[372.93423,2.870706132162021e+17,365.99266,258427.38690898422]
[375.13641000000007,2.5329759989664886e+17,368.09454000000005,257143.33312604035]
[377.30811000000006,3.546166398553085e+17,370.20016,255597.18260180944]
[379.42266000000006,3.2084362653575526e+17,372.30204000000003,253412.30892654302]
[381.56388000000004,3.546166398553085e+17,374.43758,252557.74140032992]
[383.70891000000006,4.643789331438563e+17,376.56938,252764.7758010104]
[385.82346000000007,4.052761598346383e+17,378.675,255511.2853504633]
[387.96468000000004,6.83903519720952e+17,380.77688,253167.8321342501]
[390.10971000000006,5.572547197726276e+17,382.88250000000005,252808.82567349565]
[392.25093000000004,7.683360530198351e+17,384.98438,253901.26251112888]
[394.42644000000007,7.176765330405053e+17,387.06008,252513.6915278447]
[396.62481,9.372011196176009e+17,389.16196,256286.563106203]
[398.76984000000004,9.287578662877126e+17,391.26758000000007,257707.171493851]
[400.88439000000005,8.949848529681596e+17,393.36946,263222.21552899934]
[403.0256100000001,7.936658130094999e+17,395.53118000000006,262968.9287622094]
[405.17064000000005,9.372011196176009e+17,397.6368,262473.3676967508]
[407.3118600000001,9.287578662877126e+17,399.71250000000003,264799.2009639699]
[409.45689000000004,8.527685863187181e+17,401.81438,267136.0466993103]
[411.5981100000001,7.514495463600585e+17,403.92,269924.40362762415]
[413.77362000000005,8.105523196692765e+17,406.02188,271904.44539583434]
[415.94532000000004,1.0469634129061489e+18,408.1275,271089.52275485796]
[418.08654,7.852225596796116e+17,410.22938,271289.9496746657]
[420.2010900000001,7.176765330405053e+17,412.36492,270173.2854071656]
[422.34231000000005,5.572547197726276e+17,414.49672000000004,267155.8691419287]
[424.4873400000001,4.897086931335212e+17,416.59860000000003,266420.2362714257]
[426.60189,4.052761598346383e+17,418.70422,266763.82527681027]
[428.74311000000006,3.630598931851968e+17,420.77618000000007,266116.2921512777]
[430.88814,3.292868798656436e+17,422.8818,261162.88399031578]
[433.05984000000007,2.7018410655642547e+17,424.98368000000005,260310.51895772692]
[435.23154000000005,3.0395711987597875e+17,427.05938000000003,257726.99393646937]
[437.4070500000001,2.5329759989664886e+17,429.165,255936.36661994556]
[439.57875000000007,1.8575157325754256e+17,431.2968,254361.5836785993]
[441.7237800000001,1.7730831992765424e+17,433.4286,255852.6718622237]
[443.86500000000007,2.617408532265372e+17,435.53422000000006,254189.78917590695]
[446.0100300000001,4.474924264840798e+17,437.6361,252936.5703037027]
[448.12077000000005,5.741412264324042e+17,439.74172000000004,250740.684160315]
[450.26580000000007,4.1371941316452666e+17,441.84360000000004,252064.38282849552]
[452.4070200000001,6.501305064013988e+17,443.94922,251694.36389961978]
[454.5825300000001,6.501305064013988e+17,446.0511,253414.51142016728]
[456.72375000000005,6.585737597312872e+17,448.1268,255136.861434339]
[458.8687800000001,8.274388263290533e+17,450.28852,255775.58458537454]
[461.01000000000005,8.189955729991648e+17,452.42032000000006,255020.1292722532]
[463.15503000000007,9.794173862670424e+17,454.49602,256409.90274916159]
[465.29625000000004,9.456443729474893e+17,456.5979,258123.44278883626]
[467.44128000000006,1.0047471462567075e+18,458.70352,261054.961802727]
[469.5520200000001,1.0047471462567075e+18,460.77922,264561.3316525498]
[471.75801000000007,1.0300769062463722e+18,462.8811,267175.691584547]
[473.92971000000006,8.780983463083831e+17,465.01664,267303.4362147541]
[476.04045,8.358820796589414e+17,467.14844000000005,269107.2784930235]
[478.18548000000004,7.683360530198351e+17,469.28024000000005,270162.2729390443]
[480.3267,7.261197863703936e+17,471.41204000000005,269818.68393365963]
[482.4412500000001,7.430062930301702e+17,473.51766000000003,270331.86494811234]
[484.58628000000004,6.332439997416223e+17,475.58962,270497.05196993187]
[486.7275000000001,5.572547197726276e+17,477.69524,270164.4754326685]
[488.87253000000004,6.416872530715105e+17,479.79712000000006,269010.368773556]
[491.0442300000001,4.812654398036329e+17,481.90274000000005,264600.9765377865]
[493.21593000000007,3.292868798656436e+17,484.03454,261673.86251114422]
[495.36096000000003,3.12400373205867e+17,486.14016000000004,262160.6136021058]
[497.50218000000007,2.3641109323687232e+17,488.27196000000004,258856.87316571502]
[499.64721000000003,2.786273598863138e+17,490.4075,256771.11170354034]
[501.78843000000006,3.0395711987597875e+17,492.5093800000001,258394.3495046203]
[503.93346,2.1952458657709578e+17,494.615,255991.4289605521]
[506.04420000000005,3.546166398553085e+17,496.71688000000006,255583.96764006387]
[508.1892300000001,3.292868798656436e+17,498.79258,252412.37682112874]
[510.36093000000005,3.4617338652542016e+17,500.89446000000004,251606.26415464937]
[512.53263,4.812654398036329e+17,503.00007999999997,250617.3445173564]
[514.6776600000001,4.3904917315419155e+17,505.07204,250604.1295556108]
[516.7922100000001,4.897086931335212e+17,507.20758,249864.09169785932]
[518.93343,6.416872530715105e+17,509.33938000000006,254550.9981302857]
[521.0784600000001,4.812654398036329e+17,511.44500000000005,254136.9293289247]
[523.21968,7.430062930301702e+17,513.5468800000001,255061.97665111415]
[525.3647100000001,9.372011196176009e+17,515.6525,255161.08886420587]
[527.50593,8.780983463083831e+17,517.7543800000001,255425.3880991171]
[529.6814400000001,9.034281062980479e+17,519.86,258312.85724052266]
[531.85314,1.1398391995349202e+18,521.9618800000001,260588.0331543838]
[533.9943600000001,8.443253329888297e+17,524.0675,262440.3302923869]
[536.13939,8.612118396486063e+17,526.1993,261651.83757490158]
[538.2806100000001,6.754602663910638e+17,528.3311,263277.27786960587]
[540.42564,7.514495463600585e+17,530.43672,266382.7938798132]
[542.5668600000001,7.34563039700282e+17,532.50868,269001.558799059]
[544.71189,6.332439997416223e+17,534.6143,271184.2299807011]
[546.8531100000001,5.572547197726276e+17,536.71618,268336.4057245323]
[549.02862,5.910277330921809e+17,538.8218,268693.2096916625]
[551.20032,6.670170130611754e+17,540.8975,266396.00884155877]
[553.3415400000001,6.24800746411734e+17,542.9993800000001,264993.02040290483]
[555.48657,4.3060591982430317e+17,545.1349200000001,262407.29288802296]
[557.5973100000001,3.715031465150851e+17,547.2667200000001,262546.0499863514]
[559.74234,2.0263807991731914e+17,549.3686,261742.1398134963]
[561.8835600000001,2.5329759989664886e+17,551.4742200000001,259742.27560266777]
[563.9981100000001,1.8575157325754256e+17,553.5761,256544.25486024146]
[566.14314,1.6886506659776595e+17,555.68172,254511.353245049]
[568.34532,2.1108133324720742e+17,557.7836,253103.95981914652]
[570.4865400000001,3.4617338652542016e+17,559.8593,252214.15239494527]
[572.63157,3.12400373205867e+17,561.96118,252487.2616043536]
[574.7727900000001,3.9683290650474995e+17,564.1266400000001,252738.34587751928]
[576.9178200000001,4.052761598346383e+17,566.2584400000001,250190.06075424986]
[579.0590400000001,4.5593567981396806e+17,568.3304,249051.37155050717]
[581.2040700000001,6.079142397519575e+17,570.43602,252762.5733073862]
[583.3452900000001,6.24800746411734e+17,572.5379,252958.59523994534]
[585.4903200000001,5.319249597829628e+17,574.6136,253051.09997216426]
[587.6925000000001,7.261197863703936e+17,576.7192200000001,256110.36361626216]
[589.83753,7.430062930301702e+17,578.8211,255057.57166386562]
[591.9787500000001,8.189955729991648e+17,580.92672,255621.41003167632]
[594.12378,8.189955729991648e+17,583.05852,256361.44788942786]
[596.2650000000001,1.0385201595762606e+18,585.19032,259185.04471572983]
[598.41003,8.527685863187181e+17,587.2959400000001,261634.21762590753]
[600.5512500000001,8.358820796589414e+17,589.39782,264589.9640696652]
[602.6658000000001,7.261197863703936e+17,591.47352,267032.5294989701]
[604.8375000000001,8.443253329888297e+17,593.5754000000001,269992.6809299762]
[607.0130100000001,8.021090663393882e+17,595.68102,270867.0708988076]
[609.18471,5.488114664427393e+17,597.7567200000001,269549.9797114999]
[611.2954500000001,7.430062930301702e+17,599.8586,269080.84856953233]
[613.4404800000001,7.007900263807287e+17,601.9941400000001,268096.3339194879]
[615.5817000000001,6.079142397519575e+17,604.12594,268944.2939648282]
[617.6962500000001,5.150384531231861e+17,606.22782,269063.2286205383]
[619.84128,3.0395711987597875e+17,608.3334400000001,267391.5359597245]
[621.9825000000001,3.0395711987597875e+17,610.43532,262911.66392797866]
[624.1580100000001,3.630598931851968e+17,612.5409400000001,258828.24074859967]
[626.3297100000001,3.9683290650474995e+17,614.64282,259292.9669033186]
[628.4709300000001,3.12400373205867e+17,616.7484400000001,257564.00940827408]
[630.6159600000001,2.0263807991731914e+17,618.85032,256394.48529379177]
[632.7571800000001,2.2796783990698403e+17,620.98586,255048.76168936855]
[634.9022100000001,1.6886506659776595e+17,623.1176600000001,255420.98311186864]
[637.0434300000001,3.546166398553085e+17,625.21954,250681.21683245996]
[639.1884600000001,3.630598931851968e+17,627.29524,251377.20481772628]
[641.2992,4.2216266649441485e+17,629.3971200000001,252064.38282849552]
[643.5051900000001,4.474924264840798e+17,631.50274,252123.85015635056]
[645.6768900000001,6.332439997416223e+17,633.5784400000001,253418.91640741576]
[647.8181100000002,5.319249597829628e+17,635.68032,252337.49203790387]
[649.9631400000001,7.430062930301702e+17,637.7859400000001,253139.19971713473]
[652.07388,6.923467730508403e+17,639.91774,252883.71045672047]
[654.2189100000002,8.021090663393882e+17,642.04954,254960.66194439816]
[656.36013,6.24800746411734e+17,644.15516,257889.97846466466]
[658.4746800000001,7.007900263807287e+17,646.25704,259112.3624261292]
[660.61971,9.034281062980479e+17,648.3626600000001,262220.0809299608]
[662.7914100000002,7.683360530198351e+17,650.46454,262052.69141451703]
[664.99359,9.203146129578245e+17,652.5701600000001,262057.09640176556]
[667.10814,6.416872530715105e+17,654.67204,262096.74128700222]
[669.2493600000001,7.852225596796116e+17,656.74774,265689.00838817115]
[671.39439,6.501305064013988e+17,658.9094600000001,269532.35976250574]
[673.5356100000001,6.416872530715105e+17,661.01508,271582.8813266923]
[675.68064,6.585737597312872e+17,663.1169600000001,270959.57563102664]
[677.8218600000001,6.24800746411734e+17,665.22258,268552.25009970984]
[679.96689,6.501305064013988e+17,667.29454,266959.8472093695]
[682.13859,5.65697973102516e+17,669.40016,266609.65072311205]
[684.3102900000001,3.9683290650474995e+17,671.50204,266001.7624828162]
[686.45532,3.546166398553085e+17,673.6076600000001,264918.13561968]
[688.5660600000001,3.0395711987597875e+17,675.7095400000001,263202.393086381]
[690.71109,2.2796783990698403e+17,677.84508,259722.4531600494]
[692.8523100000001,2.5329759989664886e+17,679.97688,259477.9763677565]
[694.9668600000001,2.5329759989664886e+17,682.0825000000001,255757.96463638046]
[697.11189,2.3641109323687232e+17,684.18438,253451.9538117797]
[699.2531100000001,2.870706132162021e+17,686.2900000000001,253863.82011951637]
[701.4286200000001,2.3641109323687232e+17,688.3619600000001,254641.3003688804]
[703.6003200000001,3.715031465150851e+17,690.46758,254092.8794564395]
[705.7415400000001,4.3904917315419155e+17,692.56946,252504.88155334763]
[707.8865700000001,3.9683290650474995e+17,694.64516,251601.85916740086]
[710.0277900000001,4.474924264840798e+17,696.8068800000001,250311.1979035842]
[712.1728200000001,5.994709864220691e+17,698.9686,250826.58141166114]
[714.3140400000001,8.021090663393882e+17,701.0443,252434.40175737132]
[716.4285900000001,7.007900263807287e+17,703.1461800000001,252064.38282849552]
[718.5698100000001,7.767793063497233e+17,705.2817200000001,254352.77370410223]
[720.7758000000001,7.34563039700282e+17,707.3836,259107.9574388807]
[722.9170200000001,7.936658130094999e+17,709.48922,260116.69951879204]
[725.0620500000001,7.514495463600585e+17,711.5911,258911.93550632152]
[727.1727900000001,7.598927996899468e+17,713.69672,260828.1049594282]
[729.3178200000001,9.287578662877126e+17,715.82852,260717.98027821517]
[731.4590400000001,7.852225596796116e+17,717.96032,264061.3655998426]
[733.6040700000001,8.274388263290533e+17,720.0659400000001,266693.3454808339]
[735.7452900000002,6.754602663910638e+17,722.16782,268858.39671348204]
[737.8903200000001,5.910277330921809e+17,724.27344,269127.1009356418]
[740.0620200000001,6.754602663910638e+17,726.37532,269743.7991504348]
[742.2375300000001,6.585737597312872e+17,728.48094,267609.5828285263]
[744.3787500000001,5.319249597829628e+17,730.58282,267050.14944796416]
[746.5237800000001,5.319249597829628e+17,732.6585200000001,266713.1679234523]
[748.6650000000001,4.1371941316452666e+17,734.82024,265032.6652881415]
[750.7795500000001,4.052761598346383e+17,736.9221200000001,265151.5999438516]
[752.9207700000001,2.448543465667606e+17,739.02774,263283.8853504787]
[755.0658000000001,3.12400373205867e+17,741.1034400000001,261836.8470393395]
[757.1765400000002,1.9419482658743082e+17,743.20532,257182.978011277]
[759.3520500000001,2.448543465667606e+17,745.3109400000001,256346.03043405802]
[761.5237500000001,2.1952458657709578e+17,747.41282,254108.29691180936]
[763.6992600000001,2.870706132162021e+17,749.51844,254040.01960945726]
[765.8709600000001,3.546166398553085e+17,751.62032,253971.7423071052]
[767.9817,3.377301331955319e+17,753.75586,255599.3850954337]
[770.1267300000002,3.715031465150851e+17,755.8876600000001,253650.17823796315]
[772.26795,4.2216266649441485e+17,757.98954,252577.56384294826]
[774.3825,4.981519464634096e+17,760.0951600000001,250848.60634790375]
[776.5275300000001,5.65697973102516e+17,762.1671200000001,251346.36990698663]
[778.6992300000002,6.416872530715105e+17,764.27274,253145.80719800747]
[780.8709300000002,7.261197863703936e+17,766.37462,253740.48047655786]
[783.0159600000001,9.203146129578245e+17,768.45032,255887.91176021183]
[785.1571800000002,8.696550929784945e+17,770.5559400000001,255991.4289605521]
[787.2717300000002,8.274388263290533e+17,772.71766,255559.74021019702]
[789.41295,7.176765330405053e+17,774.8793800000001,259614.53097246063]
[791.5579800000002,6.332439997416223e+17,776.95508,258182.9101166913]
[793.67253,8.780983463083831e+17,779.05696,261092.40419433944]
[795.8137500000001,6.585737597312872e+17,781.16258,263900.58356527163]
[797.9892600000001,5.741412264324042e+17,783.23454,266147.12706201733]
[800.16096,5.741412264324042e+17,785.3401600000001,267116.224256692]
[802.3021800000001,5.910277330921809e+17,787.44204,268135.97880472464]
[804.44721,7.09233279710617e+17,789.5476600000001,267186.7040526683]
[806.5884300000001,5.825844797622925e+17,791.7093800000001,267360.7010489849]
[808.73346,6.754602663910638e+17,793.815,266451.0711821653]
[810.8746800000001,4.3060591982430317e+17,795.9168800000001,266898.1773878902]
[813.01971,5.150384531231861e+17,798.0225,267294.62624025706]
[815.1304500000001,3.4617338652542016e+17,800.1243800000001,266448.86868854106]
[817.3364400000002,3.715031465150851e+17,802.23,263929.21598238696]
[819.5081400000001,2.0263807991731914e+17,804.3318800000001,262288.3582323129]
[821.6188800000001,2.448543465667606e+17,806.4375,258552.92904556709]
[823.7639100000001,2.2796783990698403e+17,808.5693,255117.03899172065]
[825.9051300000001,2.2796783990698403e+17,810.7011,255749.15466188343]
[828.0196800000001,2.0263807991731914e+17,812.80672,255793.20453436865]
[830.1647100000001,3.2084362653575526e+17,814.9086,254399.02607021172]
[832.3059300000001,2.617408532265372e+17,817.01422,253625.9508080963]
[834.4509600000001,3.4617338652542016e+17,819.1161,251734.00878485653]
[836.6226600000001,5.065951997932977e+17,821.22172,249284.83587467877]
[838.7943600000001,4.981519464634096e+17,823.3235999999999,251493.93697981208]
[840.9393900000001,5.488114664427393e+17,825.4292200000001,252969.60770806664]
[843.0806100000001,4.3060591982430317e+17,827.5311,252795.61071175005]
[845.2256400000001,5.065951997932977e+17,829.6666400000001,250866.22629689786]
[847.3668600000001,6.83903519720952e+17,831.79844,252372.73193589205]
[849.4814100000002,8.358820796589414e+17,833.90032,256742.4792864249]
[851.6226300000001,8.358820796589414e+17,835.9760200000001,258315.05973414693]
[853.7676600000002,6.754602663910638e+17,838.0779000000001,259226.89209459076]
[855.9126900000001,7.007900263807287e+17,840.18352,260195.9892892654]
[858.1110600000001,7.852225596796116e+17,842.25922,260248.84913624768]
[860.2560900000001,6.585737597312872e+17,844.3611,260790.66256781574]
[862.3706400000001,8.021090663393882e+17,846.4966400000001,264268.40000052314]
[864.5118600000002,6.332439997416223e+17,848.6284400000001,266268.2642113517]
[866.6568900000001,7.261197863703936e+17,850.73032,269305.5029192069]
[868.7981100000002,5.319249597829628e+17,852.83594,266550.18339525705]
[870.9431400000001,5.4036821311285094e+17,854.93782,268036.8665916329]
[873.0843600000002,5.910277330921809e+17,857.04344,266638.28314022743]
[875.2598700000001,4.1371941316452666e+17,859.14532,267660.2401818843]
[877.4315700000001,4.7282218647374464e+17,861.2509400000001,264658.24137201725]
[879.5727900000002,4.1371941316452666e+17,863.3229000000001,265940.0926613368]
[881.7178200000001,3.12400373205867e+17,865.4883600000001,264477.6368948279]
[883.8285600000002,2.870706132162021e+17,867.62016,262010.84403565607]
[885.9735900000001,2.448543465667606e+17,869.69212,260030.80226744583]
[888.1148100000001,2.7018410655642547e+17,871.7977400000001,257160.95307503437]
[890.2293600000002,1.9419482658743082e+17,873.8734400000001,255017.92677862893]
[892.3743900000001,2.0263807991731914e+17,875.97532,254762.4375182147]
[894.54609,2.870706132162021e+17,878.08094,253998.1722305963]
[896.7177900000002,2.617408532265372e+17,880.18282,254429.86098095137]
[898.86282,3.630598931851968e+17,882.28844,252548.93142583288]
[901.0040400000001,4.474924264840798e+17,884.42024,252674.47356241572]
[903.14907,2.870706132162021e+17,886.55204,251608.46664827364]
[905.2902900000001,3.9683290650474995e+17,888.6576600000001,252773.58577550744]
[907.4353200000002,6.24800746411734e+17,890.75954,253491.5986970164]
[909.5765400000001,5.741412264324042e+17,892.8651600000001,254277.88892087742]
[911.69109,6.585737597312872e+17,894.96704,254581.83304102535]
[913.89327,6.332439997416223e+17,897.0427400000001,254476.11334706083]
[916.0687800000001,7.767793063497233e+17,899.1446200000001,255028.93924675023]
[918.1795200000001,6.585737597312872e+17,901.2502400000001,256242.51323371773]
[920.3245500000002,7.514495463600585e+17,903.35586,259449.3439506411]
[922.4352900000001,7.430062930301702e+17,905.5175800000001,260852.33238929504]
[924.5803200000001,6.585737597312872e+17,907.58954,264089.998016958]
[926.7215400000001,6.416872530715105e+17,909.6951600000001,263090.06591154373]
[928.8665700000001,7.09233279710617e+17,911.79704,263845.5212246651]
[931.0077900000001,6.670170130611754e+17,913.9026600000001,263739.8015307006]
[933.1833000000001,4.3904917315419155e+17,916.00454,265854.1954099907]
[935.3550000000001,4.3904917315419155e+17,918.1101600000001,267250.5763677719]
[937.50003,6.670170130611754e+17,920.21204,271155.5975635858]
[939.6412500000001,5.150384531231861e+17,922.34758,268235.09101781633]
[941.78628,5.150384531231861e+17,924.4793800000001,266554.5883825055]
[943.9275000000001,3.12400373205867e+17,926.585,264208.9326726681]
[946.0420500000001,3.377301331955319e+17,928.6868800000001,264435.7895159669]
[948.1832700000001,3.377301331955319e+17,930.7925,266748.4078214404]
[950.3283000000001,2.0263807991731914e+17,932.9243,263085.6609242952]
[952.4695200000001,2.448543465667606e+17,935.0261800000001,258909.73301269728]
[954.6717000000001,2.786273598863138e+17,937.10188,257786.4612643244]
[956.8167300000001,2.3641109323687232e+17,939.2075000000001,255634.62499342186]
[958.9312800000001,2.448543465667606e+17,941.3393,254733.8051010993]
[961.0725000000001,3.0395711987597875e+17,943.4711,253192.05956411696]
[963.2175300000001,2.3641109323687232e+17,945.57672,253203.0720322382]
[965.3587500000001,3.9683290650474995e+17,947.6786,254156.75177154306]
[967.5037800000001,4.5593567981396806e+17,949.7842200000001,255583.96764006387]
[969.6450000000001,3.799463998449734e+17,951.8861,254876.96718667625]
[971.8205100000001,4.5593567981396806e+17,953.9618,253810.96027253417]
[973.9922100000001,5.741412264324042e+17,956.0636800000001,251227.43525127656]
[976.13343,5.319249597829628e+17,958.1393800000001,251524.77189055172]
[978.2784600000002,6.163574930818458e+17,960.27492,253271.34933459034]
[980.3892000000001,6.163574930818458e+17,962.4329,256198.46336123257]
[982.5342300000001,6.585737597312872e+17,964.5086,256385.67531929474]
[984.6754500000001,7.430062930301702e+17,966.6142199999999,257693.95653210548]
[986.7900000000001,8.274388263290533e+17,968.7161,258837.05072309665]
[988.9350300000001,8.189955729991648e+17,970.8217199999999,259112.3624261292]
[991.1067300000001,5.994709864220691e+17,972.9236,260779.6500996945]
[993.3089100000002,7.09233279710617e+17,975.02922,262942.49883871834]
[995.4806100000002,7.852225596796116e+17,977.1311000000001,264288.22244314145]
[997.6256400000001,5.910277330921809e+17,979.26664,265354.22935728356]
[999.7668600000002,4.981519464634096e+17,981.39844,267466.4207429494]
[1001.9118900000001,6.079142397519575e+17,983.5003200000001,267036.9344862186]
[1004.0226300000003,4.474924264840798e+17,985.5760200000002,266757.2177959375]
[1006.1676600000002,5.150384531231861e+17,987.6779,266596.4357613665]
[1008.3088800000003,4.3060591982430317e+17,989.7835200000002,269005.9637863075]
[1010.5148700000001,4.052761598346383e+17,991.8592199999999,269380.3877024318]
[1012.6865700000002,2.7018410655642547e+17,993.9611,266334.33902007947]
[1014.7973100000002,2.448543465667606e+17,996.0667199999999,263015.1811283188]
[1016.9423400000001,2.448543465667606e+17,998.1985200000001,257665.32411499007]
[1019.0835600000001,2.870706132162021e+17,1000.3303200000001,258271.00986166173]
[1021.1981100000002,2.3641109323687232e+17,1002.4359400000001,258517.6891475789]
[1023.3431400000001,2.448543465667606e+17,1004.5378200000001,258590.3714371795]
[1025.4843600000002,2.448543465667606e+17,1006.64344,258321.6672150197]
[1027.62939,2.617408532265372e+17,1008.7453200000001,255434.19807361413]
[1029.8010900000002,2.448543465667606e+17,1010.85094,253940.90739636554]
[1031.97279,2.617408532265372e+17,1012.9229,252507.08404697193]
[1034.1178200000002,4.643789331438563e+17,1015.0285200000002,250897.06120763748]
[1036.2590400000001,5.319249597829628e+17,1017.19024,253579.69844198684]
[1038.4040700000003,3.799463998449734e+17,1019.2921200000001,254004.77971146908]
[1040.5148100000001,6.079142397519575e+17,1021.39774,252784.59824362874]
[1042.65984,5.910277330921809e+17,1023.49962,254588.44052189813]
[1044.8010600000002,5.65697973102516e+17,1025.5753200000001,253625.9508080963]
[1046.9156100000002,6.585737597312872e+17,1027.6809400000002,255227.16367293368]
[1049.09112,7.176765330405053e+17,1029.7828200000001,258037.5455374901]
[1051.2933000000003,5.825844797622925e+17,1031.8884400000002,260063.83967180978]
[1053.4345200000002,6.585737597312872e+17,1033.99032,261068.17676447256]
[1055.5490700000003,7.430062930301702e+17,1036.12586,262372.0529900348]
[1057.69029,5.741412264324042e+17,1038.25766,261169.49147118852]
[1059.8353200000001,7.176765330405053e+17,1040.35954,261495.4605275791]
[1061.97654,4.7282218647374464e+17,1042.46516,263761.8264669432]
[1064.1215700000002,5.065951997932977e+17,1044.5670400000001,265843.1829418694]
[1066.26279,4.7282218647374464e+17,1046.64274,269820.8864272839]
[1068.4383000000003,5.572547197726276e+17,1048.7446200000002,268133.77631110034]
[1070.6100000000001,4.812654398036329e+17,1050.85024,268534.6301507157]
[1072.75503,5.234817064530744e+17,1052.92594,267468.62323657365]
[1074.8962500000002,3.292868798656436e+17,1055.05774,266717.5729107008]
[1077.0412800000001,3.0395711987597875e+17,1057.21946,265849.7904227422]
[1079.1825000000001,2.9551386654609043e+17,1059.29516,265444.5315958782]
[1081.32753,2.5329759989664886e+17,1061.39704,264647.22890389594]
[1083.43827,2.1952458657709578e+17,1063.5026599999999,262332.4081047981]
[1085.5833000000002,2.7018410655642547e+17,1065.60454,258394.3495046203]
[1087.78548,2.7018410655642547e+17,1067.71016,257222.6228965137]
[1089.9267000000002,2.0263807991731914e+17,1069.81204,255103.82402997505]
[1092.0717300000001,2.448543465667606e+17,1071.91766,255528.90529945737]
[1094.21295,3.12400373205867e+17,1074.04946,257458.2897143096]
[1096.3275,2.9551386654609043e+17,1076.1850000000002,254476.11334706083]
[1098.47253,3.9683290650474995e+17,1078.28688,252791.20572450155]
[1100.6137500000002,4.052761598346383e+17,1080.3925000000002,251791.27361908727]
[1102.7587800000001,3.9683290650474995e+17,1082.46446,253304.38673895426]
[1104.9,4.2216266649441485e+17,1084.5700800000002,253319.80419432407]
[1107.10218,6.332439997416223e+17,1086.67196,254954.05446352536]
[1109.2472100000002,6.079142397519575e+17,1088.74766,255524.50031220884]
[1111.38843,6.163574930818458e+17,1090.84954,254782.259960833]
[1113.5334600000003,5.234817064530744e+17,1092.9850800000002,255295.44097528575]
[1115.67468,4.897086931335212e+17,1095.11688,255982.61898605502]
[1117.8197100000002,7.767793063497233e+17,1097.2225,257211.61042839236]
[1119.96093,6.670170130611754e+17,1099.32438,261167.2889775643]
[1122.1059600000003,7.430062930301702e+17,1101.43,262530.63253098156]
[1124.24718,5.741412264324042e+17,1103.53188,263742.0040243249]
[1126.44936,6.754602663910638e+17,1105.6375,264076.78305521247]
[1128.5943900000002,5.910277330921809e+17,1107.7393800000002,262228.8909044579]
[1130.7356100000002,6.501305064013988e+17,1109.81508,262565.8724289698]
[1132.88064,5.4036821311285094e+17,1111.9768000000001,266497.32354827476]
[1135.02186,5.572547197726276e+17,1114.1086,266664.7130637186]
[1137.1668900000002,3.292868798656436e+17,1116.21422,267435.58583220973]
[1139.2776300000003,3.377301331955319e+17,1118.3161,268219.6735624465]
[1141.4226600000002,4.3060591982430317e+17,1120.42172,267365.1060362334]
[1143.6248400000002,4.2216266649441485e+17,1122.49368,266964.25219661795]
[1145.79654,3.0395711987597875e+17,1124.5993,264360.90473274206]
[1147.9415700000002,3.0395711987597875e+17,1126.70118,262301.5731940585]
[1150.0827900000002,3.377301331955319e+17,1128.7768800000001,259215.87962646948]
[1152.2278200000003,2.0263807991731914e+17,1130.9386,261572.54780442824]
[1154.3385600000001,2.617408532265372e+17,1133.1003200000002,259601.31601071506]
[1156.48359,2.2796783990698403e+17,1135.20594,257863.54854117348]
[1158.6248100000003,3.0395711987597875e+17,1137.2779,255061.97665111415]
[1160.7698400000002,2.1952458657709578e+17,1139.38352,253667.79818695722]
[1162.91487,2.617408532265372e+17,1141.4854,253786.73284266732]
[1165.0865700000002,3.630598931851968e+17,1143.5611000000001,252097.42023285947]
[1167.2277900000001,4.474924264840798e+17,1145.66672,254797.67741620287]
[1169.3728200000003,3.9683290650474995e+17,1147.7686,255738.14219376215]
[1171.51404,6.923467730508403e+17,1149.90414,251167.96792342153]
[1173.6590700000002,4.7282218647374464e+17,1152.03594,252709.7134604039]
[1175.8002900000001,6.079142397519575e+17,1154.1378200000001,254103.8919245608]
[1177.9453200000003,4.981519464634096e+17,1156.26962,255280.02351991594]
[1180.0560600000001,6.24800746411734e+17,1158.3453200000001,257149.94060691312]
[1182.2620500000003,7.261197863703936e+17,1160.4509400000002,258870.0881274606]
[1184.4032700000002,5.488114664427393e+17,1162.55282,255903.32921558167]
[1186.5483000000002,7.007900263807287e+17,1164.6584400000002,247837.7975635396]
[1188.6895200000001,7.09233279710617e+17,1166.76032,247287.17415747448]
[1190.8040700000004,5.994709864220691e+17,1168.89586,251676.7439506257]
[1192.94529,5.234817064530744e+17,1171.02766,254033.41212858446]
[1195.0903200000002,4.474924264840798e+17,1173.1295400000001,255586.1701336881]
[1197.23154,4.812654398036329e+17,1175.23516,258447.2093516026]
[1199.3765700000004,4.981519464634096e+17,1177.3370400000001,261453.61314871817]
[1201.5482700000002,5.572547197726276e+17,1179.44266,263468.89481491654]
[1203.72378,4.474924264840798e+17,1181.6343,261528.49793194307]
[1205.8650000000002,4.052761598346383e+17,1183.73618,262880.829017239]
[1208.0100300000001,3.630598931851968e+17,1185.8418000000001,262717.8444890437]
[1210.1512500000001,3.546166398553085e+17,1187.94742,259643.16338957602]
[1212.29628,3.12400373205867e+17,1190.07922,260383.20124732755]
[1214.4070200000003,3.2084362653575526e+17,1192.1811,260068.24465905834]
[1216.5520500000002,3.2084362653575526e+17,1194.28672,260654.1079631116]
[1218.6932700000002,1.6886506659776595e+17,1196.3886,257279.8877307445]
[1220.86878,2.5329759989664886e+17,1198.49422,253751.49294467914]
[1223.0709600000002,2.870706132162021e+17,1200.5961,252564.34888120266]
[1225.21218,2.7018410655642547e+17,1202.70172,251405.83723484166]
[1227.3572100000001,2.1952458657709578e+17,1204.77368,252029.1429305074]
[1229.49843,3.377301331955319e+17,1206.90922,250564.48467037414]
[1231.6434600000002,2.7018410655642547e+17,1209.0410200000001,251115.10807643927]
[1233.78468,3.377301331955319e+17,1211.1429,251590.84669927956]
[1235.89923,3.630598931851968e+17,1213.2186,253476.18124164655]
[1238.0404500000002,4.474924264840798e+17,1215.32422,252214.15239494527]
[1240.2464400000001,3.8838965317486163e+17,1217.4261,250628.3569854777]
[1242.3876600000003,5.065951997932977e+17,1219.53172,249582.17251395396]
[1244.5288800000003,5.319249597829628e+17,1221.6336000000001,251137.1330126819]
[1246.6739100000002,4.3904917315419155e+17,1223.73922,251588.6442056553]
[1248.7884600000002,5.572547197726276e+17,1225.8710200000003,253987.159762475]
[1250.92968,5.741412264324042e+17,1228.0028200000002,255656.64992966448]
[1253.0747100000003,6.670170130611754e+17,1230.1084400000002,257356.9750075936]
[1255.21593,6.670170130611754e+17,1232.2103200000001,256738.0742991764]
[1257.3609600000002,7.34563039700282e+17,1234.2860200000002,258262.19988716466]
[1259.5326600000003,5.4036821311285094e+17,1236.3879,257627.88172337765]
[1261.7043600000002,5.65697973102516e+17,1238.4935200000002,259944.9050160997]
[1263.84939,6.079142397519575e+17,1240.56922,261391.94332723887]
[1265.9906100000003,5.234817064530744e+17,1242.6711,264116.42794044915]
[1268.1356400000002,4.981519464634096e+17,1244.80664,266250.6442623576]
[1270.2768600000002,4.643789331438563e+17,1246.9384400000001,263281.6828568544]
[1272.3914100000002,3.2084362653575526e+17,1249.04032,263253.050439739]
[1274.5326300000002,3.2084362653575526e+17,1251.14594,262957.9162940881]
[1276.6776600000003,3.799463998449734e+17,1253.24782,261783.98719235725]
[1278.8226900000002,3.799463998449734e+17,1255.35344,262475.57019037503]
[1281.0210600000003,2.7018410655642547e+17,1257.45532,261621.00266416196]
[1283.1356100000003,2.2796783990698403e+17,1259.56094,260513.1483711589]
[1285.2806400000002,1.6886506659776595e+17,1261.6329,259052.89509827417]
[1287.4218600000002,1.8575157325754256e+17,1263.79836,255209.54372393957]
[1289.56689,2.1952458657709578e+17,1265.93016,256405.49776191305]
[1291.7081100000003,2.5329759989664886e+17,1268.03204,255610.39756355502]
[1293.8531400000002,2.7018410655642547e+17,1270.1077400000001,253079.7323892797]
[1295.9943600000001,2.9551386654609043e+17,1272.20962,252982.82266981225]
[1298.1698700000002,1.7730831992765424e+17,1274.3152400000001,250386.08268680904]
[1300.3415700000003,3.715031465150851e+17,1276.39094,251163.56293617302]
[1302.48279,3.715031465150851e+17,1278.4928200000002,252196.5324459512]
[1304.6278200000002,3.799463998449734e+17,1280.59844,253529.0410886288]
[1306.7385600000002,3.715031465150851e+17,1282.76016,254491.53080243067]
[1308.8835900000001,3.799463998449734e+17,1284.86204,252870.49549497492]
[1311.0248100000001,5.234817064530744e+17,1286.96766,255612.60005717925]
[1313.1393600000001,4.812654398036329e+17,1289.06954,256500.2049877563]
[1315.2843900000003,4.812654398036329e+17,1291.17516,255702.90229577394]
[1317.4560900000001,5.4036821311285094e+17,1293.27704,255628.01751254912]
[1319.62779,4.7282218647374464e+17,1295.38266,256751.28926092197]
[1321.7728200000004,4.643789331438563e+17,1297.4845400000002,258456.01932609957]
[1323.91404,5.65697973102516e+17,1299.59016,261946.97172055254]
[1326.0590700000002,3.8838965317486163e+17,1301.75188,259396.48410365885]
[1328.20029,4.643789331438563e+17,1303.8575,264475.4344012036]
[1330.3453200000004,3.630598931851968e+17,1305.95938,264598.7740441622]
[1332.48654,3.546166398553085e+17,1308.065,264788.1884958486]
[1334.60109,4.3060591982430317e+17,1310.1668800000002,265186.83984183974]
[1336.8032700000003,2.7018410655642547e+17,1312.2725,264037.1381699758]
[1338.9483000000002,2.786273598863138e+17,1314.34446,264385.1321626089]
[1341.0895200000002,2.870706132162021e+17,1316.45008,264539.3067163072]
[1343.2345500000001,2.448543465667606e+17,1318.55196,265382.86177439895]
[1345.3452900000002,1.6886506659776595e+17,1320.71742,263442.4648914254]
[1347.4903200000003,1.9419482658743082e+17,1322.84922,264554.72417167696]
[1349.63154,1.1820554661843616e+17,1324.92118,262880.829017239]
[1351.7765700000002,8.443253329888298e+16,1327.0268,259841.38781575946]
[1353.9177900000002,9.287578662877128e+16,1329.12868,259052.89509827417]
[1356.0933000000002,1.0131903995865957e+17,1331.2043800000001,256546.45735386576]
[1358.265,6.754602663910637e+16,1333.3100000000002,254733.8051010993]
[1360.4100300000002,3.3773013319553184e+16,1335.41188,255916.5441773272]
[1362.5512500000002,2.5329759989664892e+16,1337.54742,253599.52088460515]
[1364.6962800000001,3.3773013319553184e+16,1339.67922,253971.7423071052]
[1366.8375,8443253329888296,1341.7811,253159.02215975305]
[1368.95205,2532975998966489,1343.88672,251557.80929491564]
[1371.0932700000003,1.6886506659776592e+16,1345.9886000000001,253740.48047655786]
[1373.2383000000002,1.6886506659776592e+16,1348.09422,253872.63009401347]
[1375.3795200000002,8443253329888296,1350.1961000000001,255095.01405547807]
[1377.5817000000002,1.6886506659776592e+16,1352.30172,254733.8051010993]
[1379.72673,2532975998966489,1354.3736800000001,254326.34378061112]
[1381.84128,2.5329759989664892e+16,1356.53914,253070.92241478263]
[1383.9825,2532975998966489,1358.6410200000003,255061.97665111415]
[1386.1275300000002,1.6886506659776592e+16,1360.7429,256390.08030654327]
[1388.2687500000002,2532975998966489,1362.8485200000002,259028.66766840735]
[1390.41378,2532975998966489,1364.9242199999999,262431.52031788987]
[1392.5550000000003,2532975998966489,1367.0261,261165.08648394002]
[1394.7305100000003,2532975998966489,1369.13172,261394.14582086314]
[1396.9022100000002,2532975998966489,1371.2336,261451.4106550939]
[1399.0434300000002,8443253329888296,1373.33922,262206.8659682153]
[1401.1884600000003,2532975998966489,1375.4710200000002,261004.304449369]
[1403.2992000000002,8443253329888296,1377.60282,264678.0638146356]
[1405.44423,2532975998966489,1379.73836,268552.25009970984]
[1407.55878,2532975998966489,1381.87016,264790.39098947286]
[1409.7000000000003,2532975998966489,1383.9421200000002,263519.55216827453]
[1411.8450300000002,8443253329888296,1386.04774,262041.6789463957]
[1414.01673,2532975998966489,1388.1496200000001,261684.87497926553]
[1416.1884300000002,2532975998966489,1390.2253200000002,263627.4743558633]
[1418.3334600000003,2532975998966489,1392.33094,263885.1661099018]
[1420.47468,2532975998966489,1394.4627400000002,261543.91538731285]
[1422.6197100000002,8443253329888296,1396.59454,259643.16338957602]
[1424.7609300000001,2532975998966489,1398.70016,259808.35041139557]
[1426.9059600000003,2532975998966489,1400.80204,259185.04471572983]
[1429.04718,8443253329888296,1402.90766,259328.20680130675]
[1431.16173,2532975998966489,1405.00954,260140.92694865886]
[1433.3639100000003,2532975998966489,1407.11516,261394.14582086314]
[1435.5051300000002,2532975998966489,1409.21704,260396.41620907313]
[1437.6501600000001,2532975998966489,1411.29274,258517.6891475789]
[1439.7913800000003,2532975998966489,1413.45446,257019.99348308175]
[1441.9059300000001,2532975998966489,1415.5600800000002,257731.39892371788]
[1444.0509600000003,2532975998966489,1417.66196,256808.55409515274]
[1446.19218,2532975998966489,1419.7675800000002,258982.41530229786]
[1448.3372100000004,2532975998966489,1421.83954,260191.58430201685]
[1450.5089100000002,2532975998966489,1423.94516,260317.12643859975]
[1452.7110900000002,2532975998966489,1426.0470400000002,260048.42221643997]
[1454.88279,2532975998966489,1428.15266,258277.6173425345]
[1457.0278200000002,2532975998966489,1430.2545400000001,256762.3017290433]
[1459.13856,2532975998966489,1432.3900800000001,258508.87917308186]
[1461.2835900000002,2532975998966489,1434.5218800000002,260215.81173188376]
[1463.4248100000002,2532975998966489,1436.6275,258911.93550632152]
[1465.5393600000002,2532975998966489,1438.7293800000002,258989.0227831707]
[1467.6843900000001,2532975998966489,1440.835,258737.93851000495]
[1469.8256100000003,2532975998966489,1442.90696,256766.7067162918]
[1472.0011200000001,2532975998966489,1445.01258,257852.5360730522]
[1474.1728200000002,2532975998966489,1447.11446,257533.17449753446]
[1476.3140400000002,2532975998966489,1449.19016,260376.59376645478]
[1478.4590700000003,8443253329888296,1451.3518800000002,258246.78243179485]
[1480.60029,2532975998966489,1453.5136,256244.71572734203]
[1482.7453200000002,2532975998966489,1455.61922,258074.98792910256]
[1484.8865400000002,2532975998966489,1457.7211,260151.9394167802]
[1487.0315700000003,2532975998966489,1459.82672,259645.3658832003]
[1489.1423100000002,2532975998966489,1461.89868,258911.93550632152]
[1491.3483,2532975998966489,1464.0043,257359.1775012179]
[1493.4895200000003,2532975998966489,1466.10618,256788.73165253436]
[1495.6345500000002,2532975998966489,1468.18188,257715.98146834807]
[1497.7757700000002,2532975998966489,1470.31742,258387.74202374756]
[1499.8903200000002,2532975998966489,1472.44922,255392.3506947532]
[1502.0315400000002,8443253329888296,1474.5511000000001,255037.74922124727]
[1504.1765700000003,8443253329888296,1476.65672,257077.25831731252]
[1506.31779,2532975998966489,1478.7586000000001,259775.31300703165]
[1508.4628200000002,2532975998966489,1480.86422,259522.02624024168]
[1510.6345200000003,2532975998966489,1482.9661,258381.13454287473]
[1512.81003,8443253329888296,1485.0418,257993.49566500488]
[1514.9512500000003,2532975998966489,1487.1436800000001,256099.35114814085]
[1517.0962800000002,2532975998966489,1489.27922,256834.98401864382]
[1519.2375000000002,2532975998966489,1491.4110200000002,257808.486200567]
[1521.3520500000002,8443253329888296,1493.5129,258870.0881274606]
[1523.4932700000002,2532975998966489,1495.5886,258297.43978515285]
[1525.6383000000003,8443253329888296,1497.69422,259123.37489425053]
[1527.7490400000002,2532975998966489,1499.7961,256907.66630824446]
[1529.9245500000002,2532975998966489,1501.90172,257350.36752672083]
[1532.1267300000002,2532975998966489,1504.0036,256046.4913011586]
[1534.2412800000002,2532975998966489,1506.10922,257053.03088744564]
[1536.3825000000002,2532975998966489,1508.2410200000002,257610.26177438357]
[1538.52753,2532975998966489,1510.37282,256601.51969447228]
[1540.6687500000003,2532975998966489,1512.47844,258652.04125865878]
[1542.8137800000002,2532975998966489,1514.5803200000003,259374.45916741627]
[1544.9550000000002,2532975998966489,1516.68594,259731.26313454643]
[1547.10003,2532975998966489,1518.7878200000002,257878.96599654335]
[1549.2717300000002,2532975998966489,1520.86352,258387.74202374756]
[1551.44343,2532975998966489,1522.9654,255398.958175626]
[1553.5884600000002,2532975998966489,1525.07102,256636.7595924604]
[1555.6992000000002,2532975998966489,1527.2028200000002,256572.88727735681]
[1557.8442300000002,2532975998966489,1529.30844,256907.66630824446]
[1559.9854500000001,2532975998966489,1531.4103200000002,257343.76004584803]
[1562.1000000000001,2532975998966489,1533.51594,258513.28416033037]
[1564.2450300000003,2532975998966489,1535.6178200000002,259013.2502130375]
[1566.3862500000002,8443253329888296,1537.7234400000002,258002.30563950192]
[1568.5617600000003,2532975998966489,1539.8253200000001,255687.48484040415]
[1570.7601300000003,2532975998966489,1541.9309400000002,255198.5312558183]
[1572.8746800000001,2532975998966489,1544.0328200000001,256865.8189293835]
[1575.0197100000003,2532975998966489,1546.1683600000001,257079.46081093678]
[1577.16093,2532975998966489,1548.30016,257341.55755222376]
[1579.3059600000004,2532975998966489,1550.3721200000002,257332.74757772672]
[1581.4471800000001,2532975998966489,1552.47774,256912.07129549296]
[1583.5922100000003,2532975998966489]
[1585.73343,2532975998966489]
[1587.9089400000003,2532975998966489]
[1590.0806400000001,8443253329888296]
[1592.2218600000003,2532975998966489]
[1594.3668900000002,8443253329888296]
[1596.5081100000002,8443253329888296]
[1598.6531400000001,2532975998966489]