{"text_format":"3","workbook":"xls","n_sheets":2,"sheets":["Processed data","Plotted Data"],"not_rendered":{"charts":1,"external_links":1},"unopened":[{"sheet":"Plotted Data","index":1,"reason":"not_a_worksheet"}],"read":"whole","date_system":"1900","formulas":"cached_only"}

{"sheet":"Processed data","index":0,"n_rows":757,"n_cols":4,"rows_kept":757,"flags":["formulas_cached_only"]}
["Depth (nm)","P","Depth (nm)","Ge (raw ion counts)"]
[1.4722500000000003,8.534067574228268e+18,8.39935344014449,537600]
[3.597575,1.2567582099361032e+18,10.556916063345193,588000]
[5.719125,9.086022193456963e+17,13.929527111190502,241895.46976528474]
[7.84445,8.661441717127199e+17,16.147652895744205,257088.27078543385]
[9.935800000000002,7.55753247866981e+17,18.274933938268408,266567.8033442511]
[12.061125,1.0359763622446255e+18,20.406000178377173,270615.98662564193]
[14.182675000000001,9.935183146116492e+17,22.533281220901376,276459.20221080515]
[16.308000000000003,9.680434860318633e+17,24.664347461010138,281864.12156474043]
[18.45975,7.897196859733622e+17,26.79162850353434,284952.0176259537]
[20.585075000000003,1.0359763622446255e+18,28.922694743643103,288506.8423355102]
[22.706625000000003,1.0105015336648398e+18,31.049975786167302,289581.6592241493]
[24.831950000000003,9.59551876505268e+17,33.21132360695257,289081.6931714422]
[26.953500000000002,1.078434409877602e+18,35.36888623015327,293761.9921229958]
[29.048625000000005,8.321777336063388e+17,37.496167272677475,293140.8889209543]
[31.170175,9.425686574520774e+17,39.62723351278623,293442.63054747804]
[33.295500000000004,9.25585438398887e+17,41.75451455531044,293486.6804199632]
[35.447250000000004,8.321777336063388e+17,43.85529921474271,292290.7263819898]
[37.629200000000004,1.1208924575105786e+18,45.9825802572669,294647.39455994853]
[39.75452500000001,9.25585438398887e+17,48.11364649737567,296413.79444660543]
[41.87607500000001,7.812280764467667e+17,50.21443115680793,296530.52660869126]
[43.9712,9.086022193456963e+17,52.40227536068513,294975.56610996334]
[46.09275000000001,8.74635781239315e+17,54.559837983885835,296226.5824885433]
[48.218075000000006,6.029042763882657e+17,56.6909042239946,296213.36752679775]
[50.3132,7.387700288137905e+17,58.8181852665188,292786.28744744835]
[52.43475000000001,6.283791049680516e+17,60.918969925951075,291072.7474077737]
[54.590275000000005,6.029042763882657e+17,63.07653254915178,292099.1094366791]
[56.76845000000001,5.0949657159571744e+17,65.23788036993703,293070.409124978]
[58.863575000000004,5.774294478084799e+17,67.33487983178475,290456.04919298075]
[60.9889,5.0949657159571744e+17,69.4659460718935,287520.12519184145]
[63.11045000000001,5.2647979064890816e+17,71.6537902757707,289304.1450274925]
[65.235775,4.585469144361458e+17,73.7810713182949,292464.7233783063]
[67.357325,4.925133525425269e+17,75.91213755840367,291863.4426188832]
[69.48265,3.5664760011700224e+17,78.03941860092787,288297.6054412054]
[71.6042,4.925133525425269e+17,80.14020326036014,287945.2064613238]
[73.75972500000002,3.9910564774997875e+17,82.27126950046889,285940.9372632467]
[75.91147500000001,5.1798818112231277e+17,84.3985505429931,286220.65395352774]
[78.03302500000001,5.604462287552893e+17,86.52961678310186,287797.6393884983]
[80.15835000000001,6.029042763882657e+17,88.65689782562606,287264.6359314273]
[82.2497,4.6703852396274106e+17,90.81824564641133,285511.4510065159]
[84.37502500000001,4.3307208585635994e+17,93.00608985028855,290594.8062913091]
[86.496575,4.6703852396274106e+17,95.19393405416574,290260.02726042154]
[88.5917,5.51954619228694e+17,97.32121509668994,289312.95500198955]
[90.717025,5.689378382818846e+17,99.44849613921414,290416.40430774406]
[92.868775,6.11395885914861e+17,101.54928079864641,292781.8824601999]
[95.08092500000001,5.689378382818846e+17,103.68034703875516,290918.57285407546]
[97.23267500000001,6.708371526010281e+17,105.80762808127936,287022.3616327586]
[99.32780000000001,6.11395885914861e+17,107.93869432138813,282665.82924397127]
[101.45312500000001,6.029042763882657e+17,110.06597536391233,282650.4117886014]
[103.57467500000001,4.07597257276574e+17,112.22732318469761,280326.78101500665]
[105.70000000000002,5.51954619228694e+17,114.38488580789831,280747.4572972404]
[107.82155000000002,3.141895524840258e+17,116.481885269746,276501.049589666]
[109.91667500000001,4.245804763297646e+17,118.61295150985477,273131.2343445475]
[112.09862500000001,4.245804763297646e+17,120.74023255237897,269351.7552853164]
[114.25037500000002,4.160888668031694e+17,122.84101721181125,270248.1701903905]
[116.37570000000001,3.311727715372164e+17,124.97208345191999,270699.68138336384]
[118.46705000000001,2.377650667446682e+17,127.09936449444422,270860.4634179349]
[120.59237500000002,2.5474828579785872e+17,129.23043073455295,268497.1877591033]
[122.713925,2.8871472390423994e+17,131.38799335775366,264675.8613210113]
[124.80905,3.5664760011700224e+17,133.54555598095436,264420.37206059706]
[126.93437500000002,2.5474828579785872e+17,135.67662222106313,264471.02941395505]
[129.055925,2.5474828579785872e+17,137.80390326358733,263554.7920662627]
[131.237875,2.9720633343083526e+17,139.9349695036961,265887.2328143546]
[133.38962500000002,2.2078184769147763e+17,142.0622505462203,267653.6327010116]
[135.51495000000003,2.5474828579785872e+17,144.16303520565256,269003.76129268325]
[137.6365,2.5474828579785872e+17,146.29031624817677,269968.4535001094]
[139.731625,3.056979429574305e+17,148.42138248828553,266636.0806466032]
[141.85695,3.226811620106211e+17,150.5524487283943,268305.5708137927]
[143.97850000000003,3.8212242869678816e+17,152.710011351595,270840.6409753165]
[146.10382500000003,3.736308191701929e+17,154.8372923941192,272439.65134652966]
[148.225375,3.5664760011700224e+17,156.96835863422797,274904.2417120772]
[150.3809,3.311727715372164e+17,159.09563967675217,280066.88676734385]
[152.53265000000002,4.585469144361458e+17,161.22670591686094,280939.074242551]
[154.65420000000003,4.6703852396274106e+17,163.3539869593851,281150.51363048004]
[156.779525,4.500553049095505e+17,165.4850531994939,280315.7685468853]
[158.870875,5.010049620691223e+17,167.61233424201808,279862.0548602876]
[160.99620000000002,4.500553049095505e+17,169.74340048212687,279903.90223914856]
[163.11775000000003,4.4156369538295526e+17,171.90096310532758,281575.59489996237]
[165.21287500000003,4.160888668031694e+17,174.00174776475984,280097.72167808353]
[167.33820000000003,3.9910564774997875e+17,176.12902880728402,277062.6854638525]
[169.48995000000002,2.717315048510493e+17,178.26009504739278,273587.1505247694]
[171.64170000000004,4.160888668031694e+17,180.38737608991698,270761.3512048431]
[173.76702500000002,3.5664760011700224e+17,182.51844233002575,271673.183565287]
[175.88857500000003,2.9720633343083526e+17,184.64572337254995,269583.01711586374]
[178.0139,3.736308191701929e+17,186.77678961265872,269950.8335511153]
[180.13545000000002,2.5474828579785872e+17,188.93435223585942,263957.8483995024]
[182.23057500000002,3.651392096435976e+17,191.0957000566447,264464.4219330823]
[184.35212500000003,2.6323989532445408e+17,193.2229810991689,261986.6166057892]
[186.47745000000003,3.5664760011700224e+17,195.32376575860116,263462.28733404377]
[188.6594,2.9720633343083526e+17,197.45104680112536,263594.43695149943]
[190.81115000000003,1.6134058100531056e+17,199.5821130412341,262913.8664216029]
[192.90627500000002,1.5284897147871526e+17,201.70939408375833,262772.9068296502]
[195.027825,1.7832380005850112e+17,203.8101787431906,262057.09640176556]
[197.15315,2.377650667446682e+17,205.9374597857148,261715.70989000515]
[199.248275,2.122902381648823e+17,208.09880760650003,260427.25111981278]
[201.36982500000002,1.9530701911169168e+17,210.25637022970074,266307.9090965884]
[203.49515000000002,2.8022311437764464e+17,212.38743646980953,267605.1778412778]
[205.61670000000004,2.5474828579785872e+17,214.5147175123337,268679.994729917]
[207.77222500000002,2.9720633343083526e+17,216.64578375244247,268794.5243983785]
[209.95417500000002,2.717315048510493e+17,218.77306479496667,268774.70195576013]
[212.105925,2.4625667627126346e+17,220.90413103507544,270358.2948716035]
[214.20105,3.396643810638117e+17,223.03141207759964,274164.20385432563]
[216.32260000000002,2.717315048510493e+17,225.1321967370319,277201.4425621809]
[218.447925,4.8402174301593165e+17,227.3200409409091,275743.3917829204]
[220.53927500000003,3.5664760011700224e+17,229.4473219834333,280991.9340895332]
[222.66460000000004,3.8212242869678816e+17,231.57838822354208,277571.4614910567]
[224.78615000000002,3.311727715372164e+17,233.70566926606628,277298.3522816484]
[226.941675,5.434630097020986e+17,235.80645392549854,276287.4077081128]
[229.12362500000003,4.3307208585635994e+17,237.9375201656073,276987.80068062764]
[231.24517500000002,4.245804763297646e+17,240.0648012081315,275714.7593658051]
[233.3403,4.6703852396274106e+17,242.19586744824028,273303.0288472398]
[235.46562500000002,2.9720633343083526e+17,244.32314849076448,271895.63542133727]
[237.587175,3.48155990590407e+17,246.5109926946417,268988.3438373134]
[239.71250000000003,2.717315048510493e+17,248.66855531784236,265675.7934264256]
[241.83405000000002,4.3307208585635994e+17,250.76933997727465,264431.3845287184]
[243.95937500000002,2.8022311437764464e+17,252.90040621738342,264810.21343209123]
[246.14132500000002,2.8022311437764464e+17,255.02768725990762,264578.9516015439]
[248.26287500000004,2.2078184769147763e+17,257.1587535000164,262832.3741575053]
[250.38820000000004,2.4625667627126346e+17,259.28603454254056,262297.16820680996]
[252.50975000000003,1.8681540958509645e+17,261.41710078264936,260896.38226178027]
[254.63507500000003,2.122902381648823e+17,263.54438182517356,257839.32111130666]
[256.75662500000004,1.6983219053190586e+17,265.73222602905076,261957.98418867384]
[258.88195,1.4435736195211997e+17,267.86329226915956,260742.207708082]
[260.97330000000005,2.377650667446682e+17,269.9905733116837,259125.5773878748]
[263.12882500000006,1.3586575242552466e+17,272.1216395517925,260387.6062345761]
[265.31077500000004,1.6983219053190586e+17,274.2489205943167,262140.79115948745]
[267.43232500000005,1.4435736195211997e+17,276.34970525374894,264777.1760277273]
[269.55765,1.5284897147871526e+17,278.47698629627314,266691.1429872097]
[271.67920000000004,1.6983219053190586e+17,280.6080525363819,266906.98736238724]
[273.77432500000003,3.056979429574305e+17,282.73911877649067,269083.0510631566]
[275.895875,2.8871472390423994e+17,284.9269629803679,268911.2565604643]
[278.0212,2.8871472390423994e+17,287.0845256035686,268290.15335842286]
[280.116325,2.4625667627126346e+17,289.2118066460928,272093.85984752077]
[282.268075,3.226811620106211e+17,291.3428728862015,275190.56588323106]
[284.41982500000006,3.5664760011700224e+17,293.4701539287258,274650.9549452872]
[286.54515000000004,4.6703852396274106e+17,295.6012201688345,277937.0754326839]
[288.66670000000005,2.8871472390423994e+17,297.7285012113587,278397.39660015434]
[290.792025,4.755301334893364e+17,299.85956745146746,277192.63258768385]
[292.91357500000004,4.500553049095505e+17,302.01713007466816,275631.06460808316]
[295.03890000000007,4.3307208585635994e+17,304.17847789545345,272074.0374049024]
[297.16045,4.160888668031694e+17,306.30575893797766,271005.82799713605]
[299.255575,2.717315048510493e+17,308.4368251780864,270470.6220464408]
[301.43752500000005,3.396643810638117e+17,310.5641062206106,269279.07299571583]
[303.58927500000004,2.8022311437764464e+17,312.6648908800429,267642.62023289024]
[305.7146,3.48155990590407e+17,314.7921719225671,264808.01093846693]
[307.83615000000003,2.2078184769147763e+17,316.92323816267583,262757.4893742804]
[309.931275,2.8871472390423994e+17,319.0202376245236,260693.7528483483]
[312.05282500000004,2.8871472390423994e+17,321.1815854453088,259059.502579147]
[314.17815,2.122902381648823e+17,323.36942964918603,258933.96044256416]
[316.27327500000007,2.4625667627126346e+17,325.52699227238674,260610.05809062644]
[318.394825,1.3586575242552466e+17,327.6580585124955,259916.27259898436]
[320.55035000000004,1.018993143191435e+17,329.7853395550197,260030.80226744583]
[322.73230000000007,1.5284897147871526e+17,331.91640579512847,257984.68569050785]
[324.82365000000004,1.9530701911169168e+17,334.01340525697617,257790.86625157294]
[326.948975,1.3586575242552466e+17,336.1444714970849,256616.93714984207]
[329.07052500000003,1.1039092384573882e+17,338.2717525396091,260405.22618357016]
[331.19585,1.4435736195211997e+17,340.37253719904135,261836.8470393395]
[333.3174000000001,1.1039092384573882e+17,342.53388501982664,259277.54944794875]
[335.442725,2.122902381648823e+17,344.71794402611926,262112.15874237206]
[337.56427500000007,2.377650667446682e+17,346.84901026622805,264581.1540951681]
[339.7198,2.2078184769147763e+17,348.94979492566034,268358.43066077493]
[341.87155,1.9530701911169168e+17,351.0770759681845,269629.26948197326]
[343.99687500000005,2.4625667627126346e+17,353.2081422082933,270012.50337259454]
[346.088225,3.226811620106211e+17,355.3354232508175,270078.5781813224]
[348.21355000000005,2.2078184769147763e+17,357.4664894909262,270426.5721739555]
[350.33510000000007,3.48155990590407e+17,359.5937705334504,273188.49917877826]
[352.430225,3.056979429574305e+17,361.78161473732763,276829.2211396809]
[354.5517750000001,3.736308191701929e+17,363.9126809774364,276802.79121618974]
[356.6771,3.396643810638117e+17,366.0399620199606,276463.6071980536]
[358.82885000000005,3.141895524840258e+17,368.1710282600694,272930.80742473976]
[360.98437500000006,4.160888668031694e+17,370.29830930259357,270226.1452541478]
[363.105925,3.9061403822338336e+17,372.42937554270236,268398.0755460116]
[365.23125000000005,3.651392096435976e+17,374.55665658522656,266561.19586337835]
[367.3528,3.141895524840258e+17,376.6877228253353,266781.4452258044]
[369.47812500000003,3.736308191701929e+17,378.8150038678595,264519.4842736888]
[371.59967500000005,2.122902381648823e+17,381.0028480717367,261336.88098663237]
[373.69480000000004,2.8871472390423994e+17,383.13391431184544,263270.6703887331]
[375.81635000000006,2.717315048510493e+17,385.2611953543697,260814.88999768262]
[378.002075,1.9530701911169168e+17,387.39226159447844,260224.6217063808]
[380.123625,1.9530701911169168e+17,389.51954263700264,256671.99949044856]
[382.2451750000001,1.7832380005850112e+17,391.6506088771114,257431.85979081842]
[384.3705,1.188825333723341e+17,393.7476083389591,257936.23083077412]
[386.46562500000005,1.7832380005850112e+17,395.8786745790679,259242.3095499606]
[388.587175,1.6134058100531056e+17,398.0362372022686,256625.7471243391]
[390.71250000000003,1.188825333723341e+17,400.1975850230539,258671.8637012771]
[392.83405000000005,1.2737414289892936e+17,402.3551476462545,257956.0532733925]
[394.959375,1.7832380005850112e+17,404.4862138863633,257244.6478327563]
[397.111125,1.5284897147871526e+17,406.583213348211,259892.04516911745]
[399.26287500000007,1.2737414289892936e+17,408.7142795883198,262253.11833432474]
[401.38820000000004,1.188825333723341e+17,410.84156063084396,264713.3037126238]
[403.50975000000005,1.1039092384573882e+17,412.9423452902762,265649.36350293446]
[405.63507500000003,1.6983219053190586e+17,415.06962633280045,267631.60776476894]
[407.72642500000006,1.6134058100531056e+17,417.2309741535857,267354.0935681121]
[409.85175000000004,2.377650667446682e+17,419.3885367767864,266384.99637343746]
[411.97330000000005,3.311727715372164e+17,421.5196030168952,269530.1572688815]
[414.06842500000005,2.8022311437764464e+17,423.64688405941934,271362.63196426624]
[416.22395,3.141895524840258e+17,425.77795029952813,274835.9644097251]
[418.402125,3.311727715372164e+17,427.9355129227289,276492.239615169]
[420.49725000000007,2.377650667446682e+17,430.06279396525304,273807.39988719544]
[422.62257500000004,3.48155990590407e+17,432.19386020536183,271126.9651464704]
[424.74412500000005,2.5474828579785872e+17,434.32114124788603,269983.87095547916]
[426.86945000000003,3.311727715372164e+17,436.48248906867127,269155.73335275723]
[428.99100000000004,3.8212242869678816e+17,438.640051691872,268926.6740158341]
[431.1163250000001,2.8022311437764464e+17,440.7673327343961,267437.78832583403]
[433.23787500000003,2.292734572180729e+17,442.8681173938284,264585.5590824166]
[435.39340000000004,2.5474828579785872e+17,444.9991836339372,262726.65446354076]
[437.57157500000005,2.377650667446682e+17,447.1264646764614,259854.60277750503]
[439.66670000000005,1.7832380005850112e+17,449.2575309165702,256997.96854683914]
[441.7920250000001,2.122902381648823e+17,451.38481195909435,257912.00340090724]
[443.91357500000004,1.2737414289892936e+17,453.51587819920314,256775.51669078885]
[446.03890000000007,1.4435736195211997e+17,455.67344082240385,257374.59495658768]
[448.1604500000001,1.7832380005850112e+17,457.83100344560455,257905.3959200345]
[450.28577500000006,1.8681540958509645e+17,459.96206968571335,257033.20844482732]
[452.40732500000007,1.1039092384573882e+17,462.059069147561,255365.9207712621]
[454.56285,1.018993143191435e+17,464.1901353876697,255520.09532496033]
[456.7146,1.1039092384573882e+17,466.31741643019393,253861.61762589216]
[458.8361500000001,1.018993143191435e+17,468.4182010896262,255004.71181688335]
[460.961475,1.2737414289892936e+17,470.549267329735,258152.07520595164]
[463.05282500000004,1.1039092384573882e+17,472.6765483722592,258775.38090161738]
[465.17815,9.340770479254822e+16,474.83789619304446,261002.10195574476]
[467.29970000000003,1.4435736195211997e+17,476.99545881624516,262316.9906494283]
[469.3948250000001,1.8681540958509645e+17,479.12273985876936,261517.48546382174]
[471.52015000000006,1.188825333723341e+17,481.25380609887816,262149.6011339845]
[473.67190000000005,2.03798628638287e+17,483.38108714140236,265596.5036559522]
[475.82365000000004,2.122902381648823e+17,485.51215338151104,267439.99081945827]
[477.948975,2.2078184769147763e+17,487.6394344240353,270719.5038259822]
[480.0705250000001,2.2078184769147763e+17,489.7402190834676,271351.61949614494]
[482.19585,2.8871472390423994e+17,491.86750012599174,272228.2119586007]
[484.3174,2.2078184769147763e+17,494.05912952745354,269569.8021541182]
[486.44272500000005,2.717315048510493e+17,496.1864105699778,270402.34474408865]
[488.564275,3.056979429574305e+17,498.31369161250194,269746.001644059]
[490.6896000000001,3.226811620106211e+17,500.44475785261073,270664.4414853757]
[492.84135000000003,3.736308191701929e+17,502.5455425120429,268556.6550869584]
[494.99687500000005,2.292734572180729e+17,504.6728235545672,265266.1296123132]
[497.0882250000001,2.8022311437764464e+17,506.8038897946759,263865.3436672835]
[499.21355,2.9720633343083526e+17,508.9311708372001,260015.38481207605]
[501.33510000000007,2.717315048510493e+17,511.06223707730885,258350.29963213505]
[503.43022500000006,3.141895524840258e+17,513.2197997005096,259165.2222731115]
[505.551775,2.717315048510493e+17,515.3773623237104,259698.22573018254]
[507.6771000000001,2.4625667627126346e+17,517.5387101444956,256222.69079109942]
[509.79865,1.5284897147871526e+17,519.6962727676962,256687.4169458184]
[511.954175,1.7832380005850112e+17,521.8273390078051,256566.27979648407]
[514.1059250000001,1.6983219053190586e+17,523.9546200503293,253751.49294467914]
[516.23125,2.03798628638287e+17,526.0554047097615,254421.05100645433]
[518.3528000000001,1.6134058100531056e+17,528.1826857522857,253804.35279166134]
[520.4781250000001,1.2737414289892936e+17,530.3137519923945,253894.65503025605]
[522.599675,1.4435736195211997e+17,532.4410330349186,257403.22737370306]
[524.725,1.3586575242552466e+17,534.6023808557039,256484.78753238643]
[526.81635,6.793287621276233e+16,536.7296618982281,256004.64392229766]
[528.941675,9.340770479254822e+16,538.860728138337,256931.89373811136]
[531.1236250000001,7.642448573935763e+16,540.9880091808611,256581.69725185388]
[533.245175,1.1039092384573882e+17,543.1190754209699,258414.17194723862]
[535.3705,9.340770479254822e+16,545.2160748828176,262711.2370081709]
[537.4920500000001,1.4435736195211997e+17,547.3471411229264,264023.92320823023]
[539.5871750000001,1.9530701911169168e+17,549.4744221654505,265788.1206012629]
[541.7125000000001,1.6134058100531056e+17,551.6054884055593,266631.67565935466]
[543.83405,1.7832380005850112e+17,553.7933326094366,264107.6179659521]
[545.959375,2.4625667627126346e+17,555.9206136519607,269050.0136587927]
[548.0809250000001,2.5474828579785872e+17,558.021398311393,270657.8340045029]
[550.2364500000001,2.717315048510493e+17,560.1524645515018,271527.8189860858]
[552.3882000000001,3.141895524840258e+17,562.2797455940259,270107.21059843776]
[554.50975,3.311727715372164e+17,564.4108118341347,268536.83264434]
[556.635075,2.292734572180729e+17,566.5380928766589,265962.1175975795]
[558.756625,3.311727715372164e+17,568.6691591167677,264067.9730807154]
[560.85175,3.736308191701929e+17,570.8267217399684,265059.09521163267]
[562.9733000000001,2.4625667627126346e+17,572.9842843631691,263849.92621191364]
[565.0986250000001,2.6323989532445408e+17,575.1153506032778,263017.3836219431]
[567.19375,2.717315048510493e+17,577.242631645802,260535.17330740154]
[569.3757,1.7832380005850112e+17,579.3434163052343,257808.486200567]
[571.52745,1.9530701911169168e+17,581.4706973477585,255636.82748704616]
[573.6490000000001,2.4625667627126346e+17,583.6017635878673,254414.44352558153]
[575.7743250000001,2.377650667446682e+17,585.7025482472995,252993.8351379335]
[577.86945,1.6983219053190586e+17,587.8298292898237,253731.67050206082]
[579.991,1.5284897147871526e+17,589.991177110609,252496.07157885065]
[582.1163250000001,2.03798628638287e+17,592.1487397338096,251531.3793714245]
[584.237875,1.018993143191435e+17,594.2760207763339,250381.67769956053]
[586.3632000000001,1.7832380005850112e+17,596.4070870164426,251308.9275153742]
[588.51495,1.2737414289892936e+17,598.5343680589668,253388.08149667614]
[590.6667,1.2737414289892936e+17,600.6654342990756,254976.079399768]
[592.7920250000001,5.944126668616705e+16,602.7927153415998,256956.12116797818]
[594.913575,1.018993143191435e+17,604.9237815817086,256343.82794043372]
[597.0389000000001,8.491609526595293e+16,607.0510626242328,256407.7002555373]
[599.16045,1.1039092384573882e+17,609.212410445018,257557.4019274013]
[601.255575,8.491609526595293e+16,611.3699730682188,259319.39682680977]
[603.3771250000001,7.642448573935763e+16,613.4669725300664,260876.55981916192]
[605.5024500000001,1.8681540958509645e+17,615.5980387701752,264962.18549216515]
[607.6277750000002,1.2737414289892936e+17,617.7253198126994,264957.7805049166]
[609.80595,1.6134058100531056e+17,619.8261044721316,265655.9709838073]
[611.931275,2.292734572180729e+17,621.9571707122404,266979.66965198785]
[614.0264000000001,2.377650667446682e+17,624.0844517547647,265250.71215694334]
[616.14795,1.9530701911169168e+17,626.2155179948734,266380.591386189]
[618.2732750000001,2.4625667627126346e+17,628.3730806180741,267486.2431855677]
[620.394825,1.7832380005850112e+17,630.5306432412748,269400.21014505014]
[622.5201500000001,3.226811620106211e+17,632.6617094813836,266931.2147922541]
[624.6417,1.6983219053190586e+17,634.7889905239078,263922.60850151425]
[626.797225,3.141895524840258e+17,636.9200567640165,261284.02113965008]
[628.9489750000001,2.8871472390423994e+17,639.0473378065408,259284.15692882155]
[631.070525,2.5474828579785872e+17,641.1784040466495,259909.66511811156]
[633.1958500000001,3.226811620106211e+17,643.2754035084972,259149.8048177417]
[635.3174,2.6323989532445408e+17,645.406469748606,258174.10014219425]
[637.4125250000001,2.122902381648823e+17,647.5943139524833,255669.86489141005]
[639.5340750000001,1.7832380005850112e+17,649.7518765756839,255064.1791447384]
[641.6292,1.6983219053190586e+17,651.8829428157926,253394.6889775489]
[643.7545250000001,2.377650667446682e+17,654.0102238583169,251474.11453719373]
[645.906275,1.3586575242552466e+17,656.1110085177492,251496.13947343634]
[648.058025,2.2078184769147763e+17,658.2382895602733,252255.99977380622]
[650.1833500000001,1.7832380005850112e+17,660.3693558003821,253370.46154768206]
[652.3049000000001,7.642448573935763e+16,662.4701404598143,252165.69753521157]
[654.4302250000001,1.4435736195211997e+17,664.5974215023385,251747.22374660202]
[656.551775,1.6134058100531056e+17,666.7587693231238,252046.76287950148]
[658.6771000000001,9.340770479254822e+16,668.9163319463245,253073.12490840687]
[660.7986500000001,7.642448573935763e+16,671.0436129888487,254337.35624873245]
[662.923975,7.642448573935763e+16,673.1746792289574,257493.52961229775]
[665.075725,1.188825333723341e+17,675.3019602714817,258623.4088415434]
[667.2576750000001,4.245804763297646e+16,677.4330265115905,258458.22181972387]
[669.3528000000001,1.018993143191435e+17,679.5603075541146,259224.68960096652]
[671.4781250000001,1.188825333723341e+17,681.6913737942234,257991.29317138062]
[673.5996750000002,1.6134058100531056e+17,683.788373256071,261585.7627661738]
[675.725,1.6983219053190586e+17,685.9800026575329,260922.81218527138]
[677.8465500000001,1.8681540958509645e+17,688.107283700057,264125.23791494616]
[679.9718750000001,1.6983219053190586e+17,690.2383499401659,267840.8446590737]
[682.0934250000001,1.7832380005850112e+17,692.36563098269,265622.9335794434]
[684.2489500000001,1.9530701911169168e+17,694.4664156421222,266351.9589690736]
[686.4007,1.6134058100531056e+17,696.5936966846465,263427.0474360556]
[688.52225,2.9720633343083526e+17,698.7247629247553,262825.76667663245]
[690.617375,2.292734572180729e+17,700.8520439672795,262253.11833432474]
[692.7389250000001,2.03798628638287e+17,702.9831102073882,261352.29844200218]
[694.8642500000001,3.396643810638117e+17,705.1406728305889,259477.9763677565]
[696.959375,2.4625667627126346e+17,729.5400564606797,248031.61700247455]
[699.0809250000001,2.6323989532445408e+17,731.6673375032038,250518.23230426467]
[701.2062500000001,2.122902381648823e+17,733.7984037433127,250586.50960661675]
[703.3580000000001,2.292734572180729e+17,735.8954032051603,253636.96327621758]
[705.5399500000001,1.8681540958509645e+17,738.0264694452692,256002.44142867337]
[707.635075,1.8681540958509645e+17,740.1537504877933,256119.17359075922]
[709.756625,2.9720633343083526e+17,742.2848167279021,258255.5924062919]
[711.8819500000001,1.7832380005850112e+17,744.4726609317793,257885.57347741612]
[714.0035,1.7832380005850112e+17,746.63022355498,257669.7291022386]
[716.1288250000001,1.6983219053190586e+17,748.7612897950887,259984.54990133637]
[718.250375,1.188825333723341e+17,750.8582892569365,261096.809181588]
[720.3757,1.4435736195211997e+17,752.9893554970453,263838.91374379233]
[722.52745,1.1039092384573882e+17,755.1166365395694,265847.5879291179]
[724.6792,1.1039092384573882e+17,757.2174211990017,264506.26931194327]
[726.8045250000001,1.4435736195211997e+17,759.3484874391105,263504.13471290475]
[728.9260750000001,7.642448573935763e+16,761.5363316429876,263625.27186223905]
[731.0514000000001,9.340770479254822e+16,763.6938942661884,261913.93431618865]
[733.1427500000001,4.245804763297646e+16,765.8211753087126,261006.5069429933]
[735.2680750000001,1.4435736195211997e+17,767.9522415488213,260066.04216543405]
[737.3896250000001,2.2078184769147763e+17,770.0530262082535,260169.5593657743]
[739.48475,1.5284897147871526e+17,772.1803072507778,259376.6616610405]
[741.6667,1.1039092384573882e+17,774.3113734908865,256546.45735386576]
[743.84865,1.2737414289892936e+17,776.4386545334107,254176.57421416137]
[745.9437750000001,1.1039092384573882e+17,778.5697207735195,251971.87809627663]
[748.0653250000001,2.2078184769147763e+17,780.7272833967203,251150.34797442742]
[750.1906500000001,2.8022311437764464e+17,782.8848460199209,253260.33686646904]
[752.2857750000001,3.141895524840258e+17,785.0159122600296,251806.69107445705]
[754.407325,2.9720633343083526e+17,787.1431933025539,248641.70773639472]
[756.5326500000001,2.8022311437764464e+17,789.2742595426627,248974.2842736581]
[758.6542000000001,3.311727715372164e+17,791.4015405851869,248844.3371498267]
[760.8361500000001,2.9720633343083526e+17,793.5023252446191,250509.42232976764]
[762.9614750000001,2.8871472390423994e+17,795.6296062871432,251476.31703081797]
[765.083025,2.4625667627126346e+17,797.7303909465755,253581.90093561108]
[767.2083500000001,2.8871472390423994e+17,799.8917387673608,253317.60170069977]
[769.3299000000001,2.9720633343083526e+17,802.0493013905615,254674.33777324428]
[771.4552250000002,2.4625667627126346e+17,804.1765824330857,255542.12026120292]
[773.576775,2.4625667627126346e+17,806.3076486731945,254011.3871923419]
[775.7021000000001,2.03798628638287e+17,808.4349297157187,255185.31629407272]
[777.8538500000001,7.642448573935763e+16,810.5659959558275,256678.60697132134]
[780.0093750000001,1.7832380005850112e+17,812.6932769983517,260024.1947865731]
[782.1309250000002,1.188825333723341e+17,814.8243432384604,262054.8939081413]
[784.25625,1.1039092384573882e+17,816.9516242809847,263849.92621191364]
[786.3778000000001,1.188825333723341e+17,819.11297210177,261993.224086662]
[788.5031250000001,7.642448573935763e+16,821.2705347249706,261138.65656044893]
[790.6246750000001,1.018993143191435e+17,823.3675341868183,263222.21552899934]
[792.7500000000001,9.340770479254822e+16,825.4986004269272,262845.58911925077]
[794.8715500000001,5.094965715957175e+16,827.6258814694513,262951.3088132153]
[797.0270750000001,1.1039092384573882e+17,829.7266661288836,262942.49883871834]
[799.1788250000001,1.5284897147871526e+17,831.8577323689923,262715.64199541946]
[801.300375,8.491609526595293e+16,833.9850134115165,259623.34094695767]
[803.4257000000001,1.018993143191435e+17,836.1160796516252,256632.35460521188]
[805.5472500000001,1.6134058100531056e+17,838.273642274826,257806.28370694275]
[807.672575,1.4435736195211997e+17,840.4312048980267,254231.63655476787]
[809.794125,1.1039092384573882e+17,842.5622711381354,253222.8944748566]
[811.8892500000001,2.2078184769147763e+17,844.6895521806597,251273.68761738602]
[814.0108000000001,2.292734572180729e+17,846.8206184207684,250925.6936247529]
[816.1663250000001,1.6134058100531056e+17,848.9478994632926,252989.430150685]
[818.287875,3.311727715372164e+17,851.0789657034013,252507.08404697193]
[820.4132000000001,2.5474828579785872e+17,853.2062467459256,250293.57795459012]
[822.53475,3.141895524840258e+17,855.3373129860344,249564.55256495986]
[824.6600750000001,1.9530701911169168e+17,857.494875609235,250079.93607303684]
[826.7816250000001,2.8871472390423994e+17,859.6562234300204,251835.3234915725]
[828.90695,2.8871472390423994e+17,861.7835044725445,252665.66358791865]
[831.0285,2.6323989532445408e+17,863.8842891319767,251711.9838486139]
[833.1236250000001,2.377650667446682e+17,866.0115701745009,251341.96491973812]
[835.3055750000001,1.8681540958509645e+17,868.1426364146098,251330.95245161682]
[837.4573250000001,2.03798628638287e+17,870.2396358764574,253159.02215975305]
[839.55245,1.8681540958509645e+17,872.3707021165662,254372.59614672058]
[841.6740000000001,2.122902381648823e+17,874.4979831590904,259491.19132950203]
[843.7993250000001,1.9530701911169168e+17,876.6593309798757,259264.33448620324]
[845.9208750000001,1.4435736195211997e+17,878.8471751837529,261744.34230712056]
[848.0160000000001,9.340770479254822e+16,880.9479598431852,263250.8479461148]
[850.141325,1.3586575242552466e+17,883.0752408857094,262387.47044540464]
[852.262875,1.018993143191435e+17,885.2063071258182,261810.41711584837]
[854.4184000000001,8.491609526595293e+16,887.3335881683423,261387.53833999037]
[856.5701500000001,4.245804763297646e+16,889.4646544084511,261887.5043926975]
[858.6917000000001,5.094965715957175e+16,891.5919354509753,262193.6510064697]
[860.8170250000001,1.1039092384573882e+17,893.723001691084,262594.50484608515]
[862.938575,9.340770479254822e+16,895.8805643142848,260336.9488812181]
[865.0639000000001,1.2737414289892936e+17,898.007845356809,259896.450156366]
[867.1552500000001,1.5284897147871526e+17,900.1389115969178,258720.31856101088]
[869.2805750000001,1.188825333723341e+17,902.2661926394419,258526.49912207594]
[871.4021250000001,1.7832380005850112e+17,904.3972588795507,257495.732105922]
[873.52745,1.188825333723341e+17,906.498043538983,254612.66795176495]
[875.7094000000001,1.8681540958509645e+17,908.6253245815071,252022.53544963457]
[877.8045250000001,1.6983219053190586e+17,910.7563908216159,250888.25123314044]
[879.9260750000001,1.5284897147871526e+17,912.8836718641401,251245.05520027064]
[882.0514000000001,1.9530701911169168e+17,915.0450196849254,253390.2839903004]
[884.17295,2.717315048510493e+17,917.202582308126,251564.41677578847]
[886.2982750000001,2.5474828579785872e+17,919.3298633506503,249672.47475254867]
[888.4198250000001,2.4625667627126346e+17,921.460929590759,248337.76361624675]
[890.5451500000001,2.4625667627126346e+17,923.5882106332832,249436.80793475275]
[892.7573000000001,3.056979429574305e+17,925.719276873392,249826.64930624687]
[894.87885,2.8871472390423994e+17,927.8162763352396,251060.04573583277]
[897.004175,2.03798628638287e+17,929.977624156025,253700.83559132114]
[899.1257250000001,3.056979429574305e+17,932.0746236178726,255509.08285683903]
[901.2208500000002,1.9530701911169168e+17,934.2056898579815,252852.87554598085]
[903.3424000000001,2.122902381648823e+17,936.3935340618586,254125.91686080338]
[905.4677250000001,2.717315048510493e+17,938.4943187212908,255028.93924675023]
[907.589275,2.03798628638287e+17,940.6215997638151,258138.86024420607]
[909.7146000000001,1.8681540958509645e+17,942.7526660039238,259938.29753522694]
[911.8663500000001,1.6983219053190586e+17,944.879947046448,262138.58866586318]
[914.0218750000001,1.3586575242552466e+17,947.0110132865568,261933.75675880697]
[916.1434250000001,1.188825333723341e+17,949.1382943290811,260896.38226178027]
[918.2687500000001,6.793287621276233e+16,951.2693605691898,261006.5069429933]
[920.3903000000001,1.3586575242552466e+17,953.4269231923905,261121.03661145482]
[922.4854250000001,8.491609526595293e+16,955.5844858155912,261072.5817517211]
[924.6069750000001,1.1039092384573882e+17,957.7155520557,262253.11833432474]
[926.7323,1.1039092384573882e+17,959.8428330982242,262799.3367531413]
[928.82365,7.642448573935763e+16,961.9738993383329,262187.0435255969]
[930.979175,1.188825333723341e+17,964.1011803808572,262264.13080244604]
[933.1611250000001,1.6983219053190582e+16,966.2322466209658,260198.19178288968]
[935.2562500000001,9.340770479254822e+16,968.3292460828136,256751.28926092197]
[937.3778000000001,1.8681540958509645e+17,970.4603123229223,256097.14865451658]
[939.5031250000001,9.340770479254822e+16,972.6481565267997,255868.0893175935]
[941.6246750000001,1.3586575242552466e+17,974.8057191500003,252940.97529095123]
[943.7500000000001,2.2078184769147763e+17,976.936785390109,252211.94990132103]
[945.8715500000002,2.03798628638287e+17,979.1246295939864,252753.7633328891]
[947.996875,2.2078184769147763e+17,981.255695834095,251491.73448618784]
[950.148625,1.8681540958509645e+17,983.3829768766193,250494.00487439777]
[952.300375,2.377650667446682e+17,985.4837615360514,250249.5280821049]
[954.4257000000001,2.8022311437764464e+17,987.6110425785756,250064.518617667]
[956.5472500000001,2.292734572180729e+17,989.7421088186843,250978.55347173513]
[958.642375,1.6983219053190586e+17,991.8693898612086,251198.80283416118]
[960.7639250000001,1.7832380005850112e+17,994.030737681994,250291.37546096585]
[962.8892500000001,1.8681540958509645e+17,996.1580187245182,251500.54446068488]
[964.9843750000001,2.122902381648823e+17,998.2890849646269,252755.96582651336]
[967.1059250000002,1.9530701911169168e+17,1000.4163660071512,255387.9457075047]
[969.26145,1.4435736195211997e+17,1002.5474322472598,243562.75743884995]
[971.4132,1.9530701911169168e+17,1004.6747132897841,242280.90614953032]
[973.53475,1.5284897147871526e+17,1006.8057795298929,244289.5803348559]
[975.660075,1.2737414289892936e+17,1008.9027789917404,245679.3538117643]
[977.7816250000001,1.018993143191435e+17,1011.0944083932022,250800.15148817003]
[979.90695,7.642448573935763e+16,1013.2519710164029,255108.22901722358]
[982.0285,1.3586575242552466e+17,1015.3792520589271,254348.36871685373]
[984.153825,1.3586575242552466e+17,1017.4800367183594,254123.71436717914]
[986.2451750000001,8.491609526595293e+16,1019.6073177608837,255661.054916913]
[988.4309000000002,5.094965715957175e+16,1021.7383840009924,258097.01286534514]
[990.5826500000002,8.491609526595293e+16,1023.8391686604247,257777.65128982736]
[992.7042000000001,7.642448573935763e+16,1025.966449702949,260947.03961513826]
[994.8295250000001,5.944126668616705e+16,1028.0975159430577,259647.56837682455]
[996.920875,9.340770479254822e+16,1030.2550785662584,256152.21099512308]
[999.0462000000002,1.5284897147871526e+17,1032.412641189459,255050.96418299284]
[1001.1677500000001,7.642448573935763e+16,1034.5437074295678,254128.11935442768]
[1003.262875,1.188825333723341e+17,1036.670988472092,253273.55182821458]
[1005.3882,1.5284897147871526e+17,1038.8020547122007,252667.86608154295]
[1007.5399500000002,1.4435736195211997e+17,1040.929335754725,252744.95335839206]
[1009.7219000000001,1.2737414289892936e+17,1043.0604019948337,251557.80929491564]
[1011.8434500000002,1.4435736195211997e+17,1045.1574014566816,247875.23995515204]
[1013.9385750000001,2.03798628638287e+17,1047.2884676967901,246329.08943092113]
[1016.0639000000001,1.4435736195211997e+17,1049.446030319991,245016.40323086194]
[1018.1854500000002,1.5284897147871526e+17,1051.6035929431916,246236.5846987022]
[1020.3107750000001,1.4435736195211997e+17,1053.704377602624,246580.17370408686]
[1022.4323250000002,1.8681540958509645e+17,1055.8354438427325,246489.87146549215]
[1024.5576500000002,1.6983219053190586e+17,1057.9627248852569,247809.16514642423]
[1026.7094000000002,2.03798628638287e+17,1060.0937911253654,247789.34270380586]
[1028.8611500000002,2.8871472390423994e+17,1062.2210721678898,247826.78509541834]
[1030.986475,1.9530701911169168e+17,1064.3521384079986,246773.9931430218]
[1033.108025,1.6983219053190586e+17,1066.4794194505228,247150.61955277034]
[1035.23335,2.377650667446682e+17,1068.640767271308,247974.3521682438]
[1037.3247000000001,2.2078184769147763e+17,1070.7983298945087,249998.44380893922]
[1039.450025,1.3586575242552466e+17,1072.9256109370328,250452.15749553684]
[1041.5715750000002,1.8681540958509645e+17,1075.0566771771419,254062.0445456999]
[1043.6667000000002,1.6983219053190586e+17,1077.1839582196658,255108.22901722358]
[1045.8222250000001,1.1039092384573882e+17,1079.3150244597748,254872.56219942772]
[1047.973975,1.3586575242552466e+17,1081.4423055022987,253244.91941109922]
[1050.0955250000002,7.642448573935763e+16,1083.543090161731,255431.99557998992]
[1052.22085,7.642448573935763e+16,1085.6703712042554,256522.22992399885]
[1054.3424,5.944126668616705e+16,1087.8620006057172,258599.18141167655]
[1056.467725,1.018993143191435e+17,1090.0195632289178,259074.9200345168]
[1058.589275,7.642448573935763e+16,1092.146844271442,260343.5563620909]
[1060.6844,5.094965715957175e+16,1094.2779105115508,258418.57693448718]
[1062.8059500000002,3.3966438106381164e+16,1096.3749099733986,257517.75704216462]
[1064.9916750000002,6.793287621276233e+16,1098.5059762135072,254031.20963496022]
[1067.113225,6.793287621276233e+16,1100.6332572560316,254711.78016485673]
[1069.2385500000003,7.642448573935763e+16,1102.7340419154636,253211.88200673528]
[1071.3601,6.793287621276233e+16,1104.8651081555724,255447.41303535973]
[1073.455225,1.018993143191435e+17,1107.022670778773,253473.97874802226]
[1075.576775,1.3586575242552466e+17,1109.2105149826502,252000.51051339204]
[1077.7021,1.1039092384573882e+17,1111.341581222759,249978.62136632085]
[1079.82365,9.340770479254822e+16,1113.438580684607,250956.5285354925]
[1081.948975,1.6134058100531056e+17,1115.5696469247155,248238.65140315503]
[1084.100725,1.3586575242552466e+17,1117.6969279672398,245910.61564231166]
[1086.2562500000001,1.8681540958509645e+17,1119.8279942073486,245533.98923256312]
[1088.3778000000002,1.6134058100531056e+17,1121.9552752498728,248875.1720605663]
[1090.5031250000002,1.6983219053190586e+17,1124.0863414899816,249298.05083642434]
[1092.6246750000003,2.292734572180729e+17,1126.2439041131822,248430.2683484657]
[1094.7198,2.4625667627126346e+17,1128.4052519339675,246551.54128697148]
[1096.84135,2.122902381648823e+17,1130.5022513958152,250817.7714371641]
[1098.9666750000001,1.7832380005850112e+17,1132.633317635924,251676.7439506257]
[1101.088225,2.122902381648823e+17,1134.760598678448,252570.9563620755]
[1103.2135500000002,1.9530701911169168e+17,1136.8613833378804,253064.31493390983]
[1105.3955,1.7832380005850112e+17,1138.9886643804045,251489.53199256357]
[1107.4906250000001,1.6134058100531056e+17,1141.1197306205133,252841.86307785954]
[1109.6121750000002,1.2737414289892936e+17,1143.2470116630377,254410.03853833303]
[1111.7375000000002,1.6134058100531056e+17,1145.4083594838228,256696.22692031544]
[1113.8590500000003,1.1039092384573882e+17,1147.5659221070237,258759.96344624757]
[1116.014575,2.03798628638287e+17,1149.6969883471324,256967.1336360995]
[1118.136125,1.188825333723341e+17,1151.8242693896566,256885.64137200182]
[1120.257675,1.6983219053190586e+17,1153.9553356297654,257526.56701666166]
[1122.4434,8.491609526595293e+16,1156.0826166722895,259387.67412916178]
[1124.59515,7.642448573935763e+16,1158.2136829123983,260759.82765707612]
[1126.6865,1.018993143191435e+17,1160.310682374246,261869.8844437034]
[1128.8118250000002,1.188825333723341e+17,1162.4417486143545,262002.03406115904]
[1130.90695,5.944126668616705e+16,1164.629592818232,258793.00085061145]
[1133.0285000000001,4.245804763297646e+16,1166.7568738607563,256905.4638146202]
[1135.153825,1.6983219053190582e+16,1168.8879401008649,256167.62845049292]
[1137.2753750000002,6.793287621276233e+16,1171.0152211433892,256914.27378911723]
[1139.4007,6.793287621276233e+16,1173.1160058028215,257962.66075426523]
[1141.5524500000001,1.018993143191435e+17,1175.24707204293,255447.41303535973]
[1143.7042000000001,1.4435736195211997e+17,1177.3743530854545,253797.7453107886]
[1145.829525,1.1039092384573882e+17,1179.505419325563,250518.23230426467]
[1147.9510750000002,9.340770479254822e+16,1181.6327003680874,249165.9012189687]
[1150.0764000000001,1.4435736195211997e+17,1183.7940481888725,252194.32995232692]
[1152.16775,1.5284897147871526e+17,1185.951610812073,249005.11918439768]
[1154.2930750000003,1.188825333723341e+17,1188.0788918545975,246520.70637623183]
[1156.4146250000001,1.5284897147871526e+17,1190.209958094706,248020.60453435325]
[1158.5097500000002,1.6134058100531056e+17,1192.3372391372304,248110.9067729479]
[1160.6917,1.6134058100531056e+17,1194.4683053773392,250192.26324787413]
[1162.84345,1.5284897147871526e+17,1196.5955864198634,250432.33505291853]
[1164.968775,2.2078184769147763e+17,1198.7569342406487,248773.85735385036]
[1167.0903250000001,1.8681540958509645e+17,1200.9447784445258,250016.06375793324]
[1169.1854500000002,2.292734572180729e+17,1203.1023410677265,251894.79081942752]
[1171.3107750000001,2.4625667627126346e+17,1205.2296221102508,253899.06001750458]
[1173.4323250000002,1.3586575242552466e+17,1207.3606883503594,253993.76724334777]
[1175.5576500000002,1.1039092384573882e+17,1209.4879693928838,253040.08750404298]
[1177.6792000000003,2.122902381648823e+17,1211.6190356329926,253363.85406680923]
[1179.8347250000002,1.188825333723341e+17,1213.7463166755167,254650.11034337746]
[1181.986475,1.4435736195211997e+17,1215.8773829156255,256035.47883303728]
[1184.108025,9.340770479254822e+16,1218.0046639581496,259374.45916741627]
[1186.23335,7.642448573935763e+16,1220.1357301982584,259634.35341507898]
[1188.3549,7.642448573935763e+16,1222.293292821459,258422.98192173569]
[1190.480225,1.018993143191435e+17,1224.4546406422444,258165.2901676972]
[1192.601775,1.018993143191435e+17,1226.5819216847688,259962.52496509382]
[1194.6969000000001,4.245804763297646e+16,1228.7129879248773,261398.55080811167]
[1196.8184500000002,4.245804763297646e+16,1230.8402689674017,259649.77087044876]
[1198.973975,5.094965715957175e+16,1232.9713352075103,258817.22828047833]
[1201.125725,5.094965715957175e+16,1235.0986162500346,255885.70926658757]
[1203.22085,5.944126668616705e+16,1237.2296824901434,255403.3631628745]
[1205.3424,6.793287621276233e+16,1239.387245113344,256870.22391663204]
[1207.467725,7.642448573935763e+16,1241.5448077365447,254013.58968596612]
[1209.589275,1.018993143191435e+17,1243.6758739766533,251634.89657176475]
[1211.7146,7.642448573935763e+16,1245.8031550191777,251571.0242566612]
[1213.83615,5.094965715957175e+16,1247.9342212592865,252330.88455703112]
[1215.961475,9.340770479254822e+16,1250.031220721134,253029.0750359217]
[1218.113225,1.1039092384573882e+17,1252.162286961243,250322.2103717055]
[1220.2687500000002,1.5284897147871526e+17,1254.289568003767,249954.39393645397]
[1222.3903000000003,1.1039092384573882e+17,1256.3903526631993,247749.6978185692]
[1224.485425,1.3586575242552466e+17,1258.5517004839846,247320.2115618384]
[1226.606975,1.3586575242552466e+17,1260.7092631071853,248646.11272364322]
[1228.7323000000001,1.3586575242552466e+17,1262.8365441497094,249771.58696564037]
[1230.85385,1.9530701911169168e+17,1264.9676103898182,249698.90467603976]
[1233.009375,2.377650667446682e+17,1267.0948914323424,249941.17897470843]
[1235.100725,1.188825333723341e+17,1269.2259576724512,249300.25333004864]
[1237.2562500000001,1.188825333723341e+17,1271.3532387149755,249124.05384010778]
[1239.4080000000001,1.9530701911169168e+17,1273.484304955084,249742.95454852498]
[1241.5295500000002,1.1039092384573882e+17,1275.6115859976085,252559.94389395416]
[1243.6246750000003,1.3586575242552466e+17,1277.7729338183938,255420.98311186864]
[1245.7500000000002,1.2737414289892936e+17,1279.9304964415944,253291.17177720868]
[1247.87155,8.491609526595293e+16,1282.0577774841186,252921.15284833292]
[1249.996875,1.018993143191435e+17,1284.1585621435509,254517.9607259218]
[1252.1184250000001,1.2737414289892936e+17,1286.285843186075,255570.75267831833]
[1254.24375,1.1039092384573882e+17,1288.4169094261838,256656.58203507878]
[1256.3955,5.094965715957175e+16,1290.517694085616,259255.5245117062]
[1258.54725,5.944126668616705e+16,1292.6449751281402,259557.26613822987]
[1260.672575,7.642448573935763e+16,1294.776041368249,257621.27424250488]
[1262.7639250000002,1.018993143191435e+17,1296.9336039914497,257841.5236049309]
[1264.8892500000002,4.245804763297646e+16,1299.0911666146503,257588.236838141]
[1267.0108000000002,5.944126668616705e+16,1301.2222328547593,259511.01377212038]
[1269.136125,5.094965715957175e+16,1303.3495138972833,258290.8323042801]
[1271.23125,5.094965715957175e+16,1305.4805801373923,257894.38345191316]
[1273.3528000000001,4.245804763297646e+16,1307.6078611799162,256075.12371827397]
[1275.508325,1.6983219053190582e+16,1309.7389274200252,251535.784358673]
[1277.660075,7.642448573935763e+16,1311.8359268818729,250819.97393078834]
[1279.781625,4.245804763297646e+16,1313.9669931219814,250960.93352274105]
[1281.90695,7.642448573935763e+16,1316.1548373258588,250683.41932608423]
[1283.9983000000002,8.491609526595293e+16,1318.2821183683832,251004.98339522624]
[1286.1236250000002,1.1039092384573882e+17,1320.4131846084917,249183.5211679628]
[1288.2451750000002,9.340770479254822e+16,1322.5404656510161,248322.34616087697]
[1290.3403,1.018993143191435e+17,1324.6412503104482,248542.59552330303]
[1292.465625,1.6983219053190586e+17,1326.772316550557,246844.47293899814]
[1294.647575,7.642448573935763e+16,1328.8995975930811,246322.4819500484]
[1296.7993250000002,9.340770479254822e+16,1331.0306638331901,248386.21847598045]
[1298.920875,1.6983219053190586e+17,1333.157944875714,250498.4098616463]
[1301.016,1.3586575242552466e+17,1335.3192926964994,247851.0125252852]
[1303.141325,9.340770479254822e+16,1337.4768553197,247767.31776756328]
[1305.2628750000001,1.188825333723341e+17,1339.6041363622244,249560.14757771135]
[1307.3882,2.292734572180729e+17,1341.7352026023332,249828.85179987113]
[1309.5097500000002,1.2737414289892936e+17,1343.8624836448573,251313.33250262274]
[1311.635075,7.642448573935763e+16,1345.9632683042896,253355.04409231225]
[1313.7868250000001,1.4435736195211997e+17,1348.0905493468138,253852.8076513951]
[1315.9385750000001,1.7832380005850112e+17,1350.2216155869226,253449.75131815544]
[1318.0639,1.1039092384573882e+17,1352.3224002463548,254258.06647825905]
[1320.1854500000002,1.6134058100531056e+17,1354.4799628695555,250945.5160673712]
[1322.2805750000002,8.491609526595293e+16,1356.6678070734326,257101.48574717934]
[1324.402125,7.642448573935763e+16,1358.768591732865,257304.11516061137]
[1326.5274500000003,6.793287621276233e+16,1360.895872775389,256942.9062062326]
[1328.622575,1.188825333723341e+17,1363.0269390154979,255991.4289605521]
[1330.7441250000002,7.642448573935763e+16,1365.1542200580222,256656.58203507878]
[1332.926075,9.340770479254822e+16,1367.2852862981308,255768.97710450177]
[1335.108025,7.642448573935763e+16,1369.4125673406552,256317.39801694264]
[1337.20315,5.094965715957175e+16,1371.5436335807638,256293.17058707573]
[1339.3247000000001,2.5474828579785876e+16,1373.7011962039644,254440.87344907268]
[1341.4198250000002,5.944126668616705e+16,1375.86254402475,253513.62363325898]
[1343.57535,5.094965715957175e+16,1377.989825067274,251734.00878485653]
[1345.7271,1.6983219053190582e+16,1380.1208913073829,251033.61581234165]
[1347.8184500000002,4.245804763297646e+16,1382.2178907692305,251548.9993204186]
[1350.0041750000003,3.3966438106381164e+16,1384.348957009339,250531.44726601025]
[1352.1559250000003,9.340770479254822e+16,1386.4762380518634,250853.0113351523]
[1354.2812500000002,6.793287621276233e+16,1388.5770227112957,250641.57194722327]
[1356.4028,3.3966438106381164e+16,1390.7043037538199,248602.062851158]
[1358.528125,1.018993143191435e+17,1392.8656515746052,246756.37319402766]
[1360.6496750000001,5.944126668616705e+16,1395.023214197806,246359.9243416608]
[1362.7448000000002,1.188825333723341e+17,1397.1542804379146,246584.5786913354]
[1364.86635,1.188825333723341e+17,1399.281561480439,246939.18016484132]
[1366.9916750000002,9.340770479254822e+16,1401.4126277205476,249346.5056961581]
[1369.1434250000002,9.340770479254822e+16,1403.539908763072,249934.57149383563]
[1371.2687500000002,9.340770479254822e+16,1405.6709750031807,248696.77007700122]
[1373.3903000000003,1.1039092384573882e+17,1407.7982560457049,247284.97166385027]
[1375.5156250000002,1.4435736195211997e+17,1409.899040705137,249212.1535850782]
[1377.637175,7.642448573935763e+16,1412.0868849090143,250161.42833713448]
[1379.7625,1.6134058100531056e+17,1414.2141659515385,252093.01524561096]
[1381.8840500000001,9.340770479254822e+16,1416.3452321916473,253923.28744737143]
[1384.009375,9.340770479254822e+16,1418.4725132341714,252626.018702682]
[1386.1309250000002,1.4435736195211997e+17,1420.5732978936037,253896.85752388035]
[1388.28645,1.018993143191435e+17,1422.7043641337125,253070.92241478263]
[1390.4382,1.1039092384573882e+17,1424.8316451762366,253002.64511243056]
[1392.5597500000001,1.1039092384573882e+17,1426.9627114163454,257251.2553136291]
[1394.685075,5.944126668616705e+16,1429.120274039546,256645.56956695745]
[1396.8066250000002,8.491609526595293e+16,1431.2513402796549,257671.93159586284]
[1398.90175,6.793287621276233e+16,1433.4089029028555,253714.05055306669]
[1401.0233,9.340770479254822e+16,1435.53618394538,253509.21864601047]
[1403.148625,2.5474828579785876e+16,1437.6672501854885,253877.03508126197]
[1405.24375,1.6983219053190582e+16,1439.7945312280128,254119.30937993064]
[1407.3955,4.245804763297646e+16,1441.9255974681214,256154.41348874735]
[1409.54725,1.6983219053190582e+16,1444.0225969299693,256491.39501325926]
[1411.672575,3.3966438106381164e+16,1446.153663170078,252758.16832013766]
[1413.7941250000001,2.5474828579785876e+16,1448.2809442126022,251778.0586573417]
[1415.91945,1.6983219053190582e+16,1450.412010452711,250742.88665393926]
[1418.0410000000002,1.6983219053190582e+16,1452.5998546565881,250324.4128653298]
[1420.1663250000001,2547482857978587.5,1454.7006393160204,251681.14893787424]
[1422.287875,2547482857978587.5,1456.8279203585446,251925.62573016714]
[1424.4132,2547482857978587.5,1458.9589865986534,251991.70053889498]
[1426.5649500000002,1.6983219053190582e+16,1461.0862676411775,252855.07803960508]
[1428.7167000000002,8491609526595291,1463.2173338812863,249335.49322803676]
[1430.8420250000001,8491609526595291,1465.3446149238105,249168.10371259297]
[1432.933375,2547482857978587.5,1467.4756811639193,248498.54565081777]
[1435.0587000000003,8491609526595291,1469.63324378712,251251.6626811434]
[1437.1802500000001,8491609526595291,1471.7908064103206,251859.55092143934]
[1439.2753750000002,8491609526595291,1473.9218726504296,250201.07322237117]
[1441.4007000000001,8491609526595291,1476.0491536929535,248923.6269203]
[1443.52225,8491609526595291,1478.1499383523858,248428.06585484146]
[1445.677775,2547482857978587.5,1480.2772193949102,248868.5645796935]
[1447.829525,2547482857978587.5,1482.4082856350187,250121.78345189776]
[1449.9510750000002,8491609526595291,1484.509070294451,252020.33295601036]
[1452.0764000000001,2547482857978587.5,1486.6363513369754,251822.10852982692]
[1454.1979500000002,2547482857978587.5,1488.7976991577607,249542.52762871727]
[1456.3232750000002,2547482857978587.5,1490.9552617809613,247705.64794608398]
[1458.4448250000003,2547482857978587.5,1493.0825428234855,248478.72320819946]
[1460.5701500000002,8491609526595291,1495.2136090635943,251139.33550630615]
[1462.6917000000003,2547482857978587.5,1497.3408901061184,251381.6098049748]
[1464.847225,8491609526595291,1499.4719563462274,252194.32995232692]
[1466.968775,8491609526595291,1501.5992373887514,249879.50915322913]
[1469.0903250000001,2547482857978587.5,1503.7303036288604,250302.38792908716]
[1471.21565,2547482857978587.5,1505.827303090708,248428.06585484146]
[1473.3107750000001,2547482857978587.5,1508.0189324921696,246974.4200628295]
[1475.4323250000002,2547482857978587.5,1510.1764951153705,250304.5904227114]
[1477.5576500000002,8491609526595291,1512.2734945772181,251956.4606409068]
[1479.6792000000003,2547482857978587.5,1514.404560817327,251313.33250262274]
[1481.8045250000002,2547482857978587.5,1516.531841859851,250797.94899454576]
[1483.9562750000002,2547482857978587.5,1518.6326265192833,248912.61445217876]
[1486.1382250000001,2547482857978587.5,1520.7636927593921,247584.51079674967]
[1488.2635500000001,2547482857978587.5,1522.8909738019163,249284.83587467877]
[1490.3549,2547482857978587.5,1525.022040042025,249231.97602769654]
[1492.480225,2547482857978587.5,1527.1796026652257,250368.46273781496]
[1494.601775,2547482857978587.5,1529.3371652884266,249890.52162135043]
[1496.7271,8491609526595291,1531.4682315285352,247897.26489139465]
[1498.8486500000001,2547482857978587.5,1533.5955125710595,246943.58515208986]
[1500.973975,2547482857978587.5,1535.726578811168,249220.96355957523]
[1503.125725,2547482857978587.5,1537.8538598536925,248870.7670733178]
[1505.2812500000002,2547482857978587.5,1539.9546445131248,249875.1041659806]
[1507.4028000000003,2547482857978587.5,1542.081925555649,251742.81875935348]
[1509.528125,2547482857978587.5,1544.2129917957577,248646.11272364322]
[1511.6496750000001,2547482857978587.5,1546.3440580358665,248106.50178569942]
[1513.7448000000002,2547482857978587.5,1548.5319022397434,247392.893851439]
[1515.86635,2547482857978587.5,1550.6289017015913,248784.86982197163]
[1517.9916750000002,2547482857978587.5,1552.7599679417,248586.6453957882]
[1520.0830250000001,2547482857978587.5,1554.8872489842242,250910.27616938305]
[1522.2385500000003,2547482857978587.5,1557.018315224333,250364.05775056643]
[1524.4205000000002,8491609526595291,1559.1455962668572,249813.43434450132]
[1526.5156250000002,2547482857978587.5,1561.276662506966,247610.94072024082]
[1528.6371750000003,2547482857978587.5,1563.4039435494901,247509.62601352483]
[1530.7625,2547482857978587.5,1565.5652913702754,250830.98639890968]
[1532.8840500000001,2547482857978587.5,1567.7228539934763,251410.2422220902]
[1535.009375,2547482857978587.5,1569.853920233585,249005.11918439768]
[1537.1309250000002,2547482857978587.5,1571.9812012761092,249610.80493106935]
[1539.2562500000001,2547482857978587.5,1574.112267516218,247729.87537595088]
[1541.4080000000001,8491609526595291,1576.2092669780654,248298.11873101006]
[1543.5597500000001,2547482857978587.5,1578.3403332181742,251112.90558281503]
[1545.685075,2547482857978587.5,1580.4676142606986,251520.36690330322]
[1547.8066250000002,2547482857978587.5,1582.568398920131,251394.82476672035]
[1549.9319500000001,8491609526595291,1584.7259615433316,251060.04573583277]
[1552.0535,2547482857978587.5,1586.8873093641168,250190.06075424986]
[null,null,1589.014590406641,249945.58396195693]
[null,null,1591.1456566467498,248729.80748136513]
[null,null,1593.2729376892742,249335.49322803676]
[null,null,1595.4040039293827,251079.8681784511]
[null,null,1597.531284971907,252022.53544963457]
[null,null,1599.6623512120157,251322.14247711978]
[null,null,1601.7593506738633,248839.93216257816]
[null,null,1603.950980075325,249919.15403846581]
[null,null,1606.1085426985258,247569.0933413798]
[null,null,1608.2055421603736,249936.7739874599]
[null,null,1610.3366084004824,250830.98639890968]
[null,null,1612.4638894430066,250520.43479788894]
[null,null,1614.5646741024389,249764.97948476757]
[null,null,1616.6957403425477,247908.27735951595]
[null,null,1618.8230213850718,247505.22102627633]
[null,null,1620.9540876251806,246481.06149099517]
[null,null,1623.1116502483812,251126.12054456057]
[null,null,1625.2692128715819,250524.83978513745]
[null,null,1665.8427457805087,248820.10971995982]
[null,null,1667.970026823033,251650.3140271346]
[null,null,1670.1010930631417,249848.67424248948]
[null,null,1672.228374105666,251502.74695430914]
[null,null,1674.3291587650983,248756.23740485625]
[null,null,1676.4564398076225,247038.29237793304]
[null,null,1678.5572244670545,247172.64448901295]
[null,null,1680.71857228784,249456.63037737113]