{"text_format":"3","workbook":"xls","n_sheets":2,"sheets":["Processed data","Plotted Data"],"not_rendered":{"charts":1,"external_links":1},"unopened":[{"sheet":"Plotted Data","index":1,"reason":"not_a_worksheet"}],"read":"whole","date_system":"1900","formulas":"cached_only"}

{"sheet":"Processed data","index":0,"n_rows":802,"n_cols":7,"rows_kept":802,"flags":["formulas_cached_only"]}
["Depth (nm)","P","Depth (nm)","Ge (raw ion counts)",null,null,"Please note that the data in the worksheet labeled 'Processed Data' may contain an artifact."]
[1.443,2.1839452785728885e+19,1.5171000000000001,308098.0231233075]
[3.5261,1.4758692702855846e+18,3.70328,883812.2365560142,null,null,"It is not possible to plot zero on a logarithmic axis. Microsoft Excel handles this situation"]
[5.6055,4.692069934433939e+17,5.9244699999999995,281458.8627378765,null,null,"by reporting an error, and then excluding line segments bounded by these points.  Excel also"]
[7.6886,2.8152419606603635e+17,8.14177,242446.20170823272,null,null,"excludes any real non-zero data points that are flanked by 2 zeros.  For data containing zeros"]
[9.7384,2.303379785994843e+17,10.30072,262864.8045234594,null,null,"acquired close to the detection limit of the instrument, this treatment results in broken up curves."]
[11.8215,1.9621383362178288e+17,12.4869,293354.5308025076]
[13.9601,1.1943450742195483e+17,14.67697,322947.235138072,null,null,"Therefore, as a plotting convenience RAW data points that were originally 0 have been replaced"]
[16.069100000000002,9.38413986886788e+16,16.83203,290786.4232366198,null,null,"by 1 prior to the calculation of concentration.  This allows a logarithmic graph to be plotted"]
[18.1522,5.9717253710977416e+16,19.0221,274518.8053278316,null,null,"without any error messages or discontinuous curves.  Please note that this graph is equivalent"]
[20.202,1.1943450742195483e+17,21.208280000000002,270419.9646930828,null,null,"in appearance to the usual hard copy processed data plots supplied by Charles Evans and Associates"]
[22.2851,4.265518122212673e+16,23.39835,265741.86823515344,null,null,"as part of final reports."]
[24.3645,8.531036244425346e+16,25.615650000000002,263250.8479461148]
[26.418,4.265518122212673e+16,27.83684,259709.23819830382,null,null,"As a result of this change, certain numerical operations (such as averaging or numerical"]
[28.5011,5.118621746655207e+16,30.023020000000002,257872.35851567052,null,null,"integration and calculation of doses) on the data in the EXCEL data sheet may return incorrect"]
[30.580500000000004,4.265518122212673e+16,32.21309,260136.52196141036,null,null,"answers if the data interval used originally contained zeros."]
[32.693200000000004,8531036244425344,34.39927,261035.13936010867]
[34.802200000000006,2.5593108733276036e+16,36.58934,260229.02669362936,null,null,"You should not attempt any such numerical calculations without consulting a Charles Evans and Associates"]
[36.8816,4.265518122212673e+16,38.744400000000006,262642.95970581885,null,null,"SIMS analyst first."]
[38.9647,1.7062072488850688e+16,40.93447,260264.2665916175]
[41.0441,3.4124144977701376e+16,43.120650000000005,258753.35596537477]
[43.1272,5.118621746655207e+16,45.341840000000005,258070.58294185405]
[45.2066,2.5593108733276036e+16,47.559140000000006,262982.14372395497]
[47.2897,2.5593108733276036e+16,49.74532,261709.1024091324]
[49.3691,1.7062072488850688e+16,51.935390000000005,260383.20124732755]
[51.4818,8531036244425344,54.09434,260134.31946778612]
[53.5908,2.5593108733276036e+16,56.28052,260951.44460238676]
[55.6702,2.5593108733276036e+16,58.47059,261471.23309771225]
[57.72370000000001,3.4124144977701376e+16,60.65677,263517.3496746503]
[59.8031,8531036244425344,62.84684,263499.7297256562]
[61.8862,8531036244425344,65.06414,261812.61960947266]
[63.9397,1.7062072488850688e+16,67.28144,262830.171663881]
[66.01910000000001,1.7062072488850688e+16,69.47151000000001,260728.9927463365]
[68.1022,2.5593108733276036e+16,71.65769,259999.96735670624]
[70.2112,1.7062072488850688e+16,73.84776000000001,261094.6066879637]
[72.3202,2559310873327603.5,76.00282,262554.8599608484]
[74.40330000000002,8531036244425344,78.19289,263827.90127567097]
[76.48270000000001,8531036244425344,80.35184,264816.820912964]
[78.56580000000001,8531036244425344,82.53802,259568.27860635117]
[80.6452,2559310873327603.5,84.75921000000001,260151.9394167802]
[82.7283,2559310873327603.5,87.00374000000001,262984.34621757927]
[84.77810000000001,2559310873327603.5,89.16269,263678.1317092213]
[86.8612,8531036244425344,91.35276,264314.65236663254]
[88.9998,1.7062072488850688e+16,93.53894,263035.0035709372]
[91.08290000000001,8531036244425344,95.72901000000002,261621.00266416196]
[93.1623,1.7062072488850688e+16,97.91519,261231.16129266785]
[95.2454,2559310873327603.5,100.10526000000002,262030.66647827442]
[97.29520000000001,8531036244425344,102.29144,263711.1691135852]
[99.37830000000001,8531036244425344,104.51263,263138.5207712775]
[101.4577,2559310873327603.5,106.72993000000001,263438.05990417686]
[103.5408,8531036244425344,108.91611,263766.23145419173]
[105.6202,2559310873327603.5,111.10618000000001,264955.5780112924]
[107.73290000000001,2559310873327603.5,113.29236,268395.8730523873]
[109.84190000000001,2559310873327603.5,115.45130999999999,269512.5373198874]
[111.92500000000001,2559310873327603.5,117.63749,268494.9852654791]
[114.0044,2559310873327603.5,119.82755999999999,268021.44913626305]
[116.0875,8531036244425344,121.98651000000001,264140.65537031606]
[118.1373,2559310873327603.5,124.20381,264581.1540951681]
[120.2204,8531036244425344,126.45223,261125.44159870336]
[122.29980000000002,2559310873327603.5,128.63841000000002,258511.08166670607]
[124.35330000000002,2559310873327603.5,130.82847999999998,255143.46891521176]
[126.46230000000001,2559310873327603.5,132.98743,254533.3781812916]
[128.6009,8531036244425344,135.17361000000002,252390.3518848861]
[130.6544,2559310873327603.5,137.36368,251251.6626811434]
[132.7375,8531036244425344,139.54986000000002,248425.86336121717]
[134.8169,2559310873327603.5,141.73993,245144.14786106898]
[136.9,2559310873327603.5,143.95723,243051.7789180215]
[138.9794,2559310873327603.5,146.17453,243036.3614626517]
[141.0625,8531036244425344,148.3646,242571.6353079327]
[143.1419,2559310873327603.5,150.55078,243910.7514314831]
[145.2546,2559310873327603.5,152.70973,245567.02663692698]
[147.36360000000002,2559310873327603.5,154.89591000000001,244038.49606169024]
[149.443,2559310873327603.5,157.08598,243487.87265562508]
[151.5261,2559310873327603.5,159.24492999999998,244976.7583456252]
[153.6055,8531036244425344,161.43111000000002,245485.5343728294]
[155.6886,2559310873327603.5,163.6523,243954.80130396833]
[157.768,8531036244425344,165.86960000000002,248469.9132337024]
[159.82150000000001,2559310873327603.5,168.05578,251562.21428216418]
[161.9009,2559310873327603.5,170.27697,252322.0745825341]
[164.01360000000003,2559310873327603.5,172.49427000000003,251348.57240061092]
[166.12260000000003,2559310873327603.5,174.68434,253348.43661143945]
[168.202,2559310873327603.5,176.87052000000003,257645.50167237173]
[170.2555,2559310873327603.5,179.02947000000003,260830.3074530525]
[172.3386,8531036244425344,181.21565,262435.92530513834]
[174.418,2559310873327603.5,183.43684,263834.5087565438]
[176.5011,2559310873327603.5,185.65414,262015.2490229046]
[178.5805,8531036244425344,187.84032,262173.82856385136]
[180.66360000000003,2559310873327603.5,189.99927000000002,261726.72235812648]
[182.7726,8531036244425344,192.18934000000002,262160.6136021058]
[184.88160000000002,2559310873327603.5,194.37552000000002,260878.7623127862]
[186.9647,2559310873327603.5,196.56559000000001,256837.18651226812]
[189.04410000000001,2559310873327603.5,198.75177000000002,255097.2165491023]
[191.12720000000002,2559310873327603.5,200.94184,252727.33340939798]
[193.17700000000002,2559310873327603.5,203.19026000000002,250500.6123552706]
[195.26010000000002,8531036244425344,205.37644,248864.15959244507]
[197.33950000000002,2559310873327603.5,207.56651000000002,245976.69045103947]
[199.393,2559310873327603.5,209.75269,244496.6147355364]
[201.5057,2559310873327603.5,211.94276000000002,244170.64567914582]
[203.6406,2559310873327603.5,214.12894,243840.27163550674]
[205.7237,2559310873327603.5,216.28789,243756.57687778486]
[207.8068,2559310873327603.5,218.47406999999998,243238.9908760836]
[209.91580000000002,2559310873327603.5,220.69526000000002,240069.60255077275]
[211.9952,2559310873327603.5,222.91256,242320.55103476698]
[214.0783,2559310873327603.5,225.12986,241587.12065788827]
[216.1577,2559310873327603.5,227.31993,241908.68472703028]
[218.2408,2559310873327603.5,229.47499000000002,245106.70546945656]
[220.3794,2559310873327603.5,231.66506,246058.18271513708]
[222.4625,2559310873327603.5,233.85124000000002,249511.69271797765]
[224.5419,2559310873327603.5,236.01019,251553.40430766714]
[226.5954,2559310873327603.5,238.20026000000001,252771.38328188317]
[228.6748,8531036244425344,240.41756,253652.38073158741]
[230.7579,2559310873327603.5,242.63486,255669.86489141005]
[232.8077,2559310873327603.5,244.82493,256568.4822901083]
[234.8908,2559310873327603.5,247.01111000000003,255918.74667095148]
[236.99980000000002,2559310873327603.5,249.20118,261217.9463309223]
[239.1125,2559310873327603.5,251.38736,263913.7985270172]
[241.1919,2559310873327603.5,253.57743,265691.21088179544]
[243.275,2559310873327603.5,255.73249,263464.489827668]
[245.3544,2559310873327603.5,257.92256000000003,263118.6983286591]
[247.4375,2559310873327603.5,260.17098000000004,262682.60459105554]
[249.5169,2559310873327603.5,262.38828,260149.73692315596]
[251.60000000000002,8531036244425344,264.57835,256273.3481444574]
[253.64980000000003,8531036244425344,266.73341,253934.29991549274]
[255.7921,2559310873327603.5,268.92348000000004,250511.6248233919]
[257.90110000000004,8531036244425344,271.10966,249813.43434450132]
[259.95090000000005,2559310873327603.5,273.26860999999997,250084.34106028534]
[262.034,2559310873327603.5,275.45868,249566.75505858415]
[264.1134,2559310873327603.5,277.64486,246776.19563664604]
[266.1669,2559310873327603.5,279.86605,242197.21139180847]
[268.25,8531036244425344,282.08335,243360.12802541797]
[270.3294,2559310873327603.5,284.26953,241146.62193303616]
[272.4125,2559310873327603.5,286.4596,243586.9848687168]
[274.5215,8531036244425344,288.64578,242430.67571598]
[276.63050000000004,2559310873327603.5,290.83585,242450.49815859838]
[278.71360000000004,2559310873327603.5,293.02203000000003,242888.79438982622]
[280.793,2559310873327603.5,295.18098000000003,244857.82368991512]
[282.8761,2559310873327603.5,297.36716,245102.30048220805]
[284.95550000000003,2559310873327603.5,299.58835,244776.33142581748]
[287.03860000000003,2559310873327603.5,301.80564999999996,247003.0524799449]
[289.118,2559310873327603.5,303.99572,251042.4257868387]
[291.1715,2559310873327603.5,306.15078,251745.02125297778]
[293.3101,2559310873327603.5,308.34085,254744.8175692206]
[295.3895,2559310873327603.5,310.52703,257152.14310053742]
[297.4726,2559310873327603.5,312.7171,256017.85888404318]
[299.55199999999996,2559310873327603.5,314.90328,258229.16248280078]
[301.6055,2559310873327603.5,317.09335,258907.530519073]
[303.6886,2559310873327603.5,319.31065,262244.30835982773]
[305.76800000000003,2559310873327603.5,321.53184000000005,263605.4494196207]
[307.85110000000003,2559310873327603.5,323.71802,264675.8613210113]
[309.9305,2559310873327603.5,325.90809,262087.93131250518]
[312.0432,2559310873327603.5,328.06315,260085.86460805236]
[314.15220000000005,2559310873327603.5,330.25322,257182.978011277]
[316.2316,2559310873327603.5,332.4394,254936.43451453128]
[318.3147,2559310873327603.5,334.59835000000004,253297.77925808146]
[320.36449999999996,2559310873327603.5,336.78453,252872.69798859922]
[322.4476,2559310873327603.5,339.00572,252667.86608154295]
[324.527,2559310873327603.5,341.22302,247547.06840513722]
[326.58050000000003,2559310873327603.5,343.41309,244578.10699963404]
[328.66360000000003,2559310873327603.5,345.59927000000005,244882.051119782]
[330.7726,2559310873327603.5,347.78934000000004,245179.38775905716]
[332.88160000000005,2559310873327603.5,349.97552,244285.1753476074]
[334.96470000000005,2559310873327603.5,352.16559,244956.93590300687]
[337.0441,8531036244425344,354.35177000000004,242816.11210022558]
[339.1272,2559310873327603.5,356.54184000000004,240673.08580382014]
[341.20660000000004,2559310873327603.5,358.75914,241402.11119345034]
[343.28970000000004,2559310873327603.5,360.97644,242617.88767404217]
[345.3691,2559310873327603.5,363.13539000000003,243393.1654297819]
[347.4226,2559310873327603.5,365.32157,246767.385662149]
[349.5612,2559310873327603.5,367.51164,247714.45792058104]
[351.6702,2559310873327603.5,369.67059000000006,250123.98594552206]
[353.7237,8531036244425344,371.85677000000004,249505.08523710482]
[355.80310000000003,2559310873327603.5,374.04684000000003,249976.41887269658]
[357.88620000000003,2559310873327603.5,376.23302,250753.89912206054]
[359.9397,2559310873327603.5,378.45421000000005,255385.74321388043]
[362.01910000000004,2559310873327603.5,380.67151,258621.2063479191]
[364.10220000000004,2559310873327603.5,382.85769000000005,258196.12507843686]
[366.1816,2559310873327603.5,385.04776,260182.77432751987]
[368.2943,8531036244425344,387.23394,261178.30144568562]
[370.4033,2559310873327603.5,389.42401,261308.248569517]
[372.4827,2559310873327603.5,391.57907,261955.78169504958]
[374.5658,2559310873327603.5,393.76914,263446.8698786739]
[376.64520000000005,2559310873327603.5,395.95532,262713.4395017952]
[378.7283,2559310873327603.5,398.14539,260132.11697416188]
[380.80770000000007,2559310873327603.5,400.39381000000003,256070.71873102547]
[382.8612,2559310873327603.5,402.57999,251767.0461892204]
[384.9406,2559310873327603.5,404.77006,251729.603797608]
[387.0533,2559310873327603.5,406.98735999999997,248883.98203506338]
[389.1623,8531036244425344,409.17743,245987.70291916077]
[391.2454,2559310873327603.5,411.33249,244961.3408902554]
[393.2952,8531036244425344,413.52256,244382.08506707483]
[395.3783,2559310873327603.5,415.70874000000003,243069.3988670156]
[397.45770000000005,2559310873327603.5,417.92993,242600.2677250481]
[399.5408,2559310873327603.5,420.14723000000004,242153.1615193232]
[401.62020000000007,2559310873327603.5,422.33341,241111.38203504798]
[403.7033,2559310873327603.5,424.52348,243001.1215646635]
[405.81230000000005,2559310873327603.5,426.68243,242765.45474686765]
[407.925,2559310873327603.5,428.86861,243536.32751535883]
[410.00440000000003,2559310873327603.5,431.05868,242276.5011622818]
[412.08750000000003,8531036244425344,433.24486,241891.0647780362]
[414.1669,2559310873327603.5,435.43493,245082.4780395897]
[416.22040000000004,2559310873327603.5,437.65223000000003,246414.98668226734]
[418.2998,2559310873327603.5,439.86953,252804.4206862471]
[420.38290000000006,2559310873327603.5,442.0596,252126.05264997485]
[422.43270000000007,2559310873327603.5,444.24578,252648.04363892463]
[424.54540000000003,2559310873327603.5,446.43585,251804.4885808328]
[426.6544,2559310873327603.5,448.62203,254993.69934876202]
[428.7671,2559310873327603.5,450.78098000000006,258116.8353079635]
[430.8761,2559310873327603.5,452.96716000000004,260460.28852417666]
[432.95550000000003,2559310873327603.5,455.15723,263226.6205162479]
[435.03860000000003,2559310873327603.5,457.34729999999996,262350.02805379225]
[437.118,2559310873327603.5,459.59572,260407.4286771944]
[439.20110000000005,2559310873327603.5,461.75078,259651.97336407306]
[441.25090000000006,2559310873327603.5,463.94085,258865.68314021206]
[443.3636,2559310873327603.5,466.12703,257262.26778175044]
[445.4726,2559310873327603.5,468.31710000000004,257266.6727689989]
[447.52610000000004,2559310873327603.5,470.50328,255072.98911923543]
[449.6055,2559310873327603.5,472.69335,251773.65367009316]
[451.6886,2559310873327603.5,474.87953,249229.77353407227]
[453.76800000000003,2559310873327603.5,477.10072,244150.8232365275]
[455.85110000000003,2559310873327603.5,479.31802000000005,244798.3563620601]
[457.93050000000005,8531036244425344,481.50809000000004,245785.07350572883]
[460.01360000000005,2559310873327603.5,483.69427,245152.95783556605]
[462.15220000000005,2559310873327603.5,485.85322,244705.85162984117]
[464.26120000000003,2559310873327603.5,488.0394,242886.59189620198]
[466.37020000000007,2559310873327603.5,490.22947,240600.40351421954]
[468.4533,2559310873327603.5,492.38453,240217.16962359822]
[470.53270000000003,2559310873327603.5,494.57460000000003,240699.51572731123]
[472.6158,2559310873327603.5,496.7919,240754.57806791776]
[474.66560000000004,2559310873327603.5,499.01309000000003,243450.43026401268]
[476.74870000000004,2559310873327603.5,501.19926999999996,243712.5270052997]
[478.82810000000006,2559310873327603.5,503.38934000000006,243556.1499579772]
[480.9112,2559310873327603.5,505.57552,246146.28246010753]
[483.0498,2559310873327603.5,507.76559000000003,249696.7021824155]
[485.10330000000005,2559310873327603.5,509.95176999999995,252709.7134604039]
[487.1827,2559310873327603.5,512.14184,254244.85151651347]
[489.26580000000007,2559310873327603.5,514.2969,255473.84295885084]
[491.3452,2559310873327603.5,516.54921,253573.090961114]
[493.42830000000004,2559310873327603.5,518.76651,256370.2578639249]
[495.5077,2559310873327603.5,520.9215700000001,257867.95352842202]
[497.59080000000006,8531036244425344,523.11164,262486.58265849634]
[499.69980000000004,2559310873327603.5,525.2978200000001,263803.6738458042]
[501.8125,2559310873327603.5,527.45677,263931.41847601125]
[503.8919000000001,2559310873327603.5,529.64684,263074.6484561739]
[505.975,2559310873327603.5,531.8330199999999,259845.792803008]
[508.0248,2559310873327603.5,534.02309,256751.28926092197]
[510.1079,2559310873327603.5,536.24039,256297.57557432426]
[512.1873,2559310873327603.5,538.45769,255103.82402997505]
[514.2408,2559310873327603.5,540.6477600000001,250846.4038542795]
[516.3202,2559310873327603.5,542.83394,249546.93261596578]
[518.4329,8531036244425344,545.0240100000001,248108.70427932366]
[520.5419,2559310873327603.5,547.21019,248075.66687495974]
[522.625,2559310873327603.5,549.40026,246141.87747285902]
[524.7044000000001,2559310873327603.5,551.58644,244327.0227264683]
[526.7875,2559310873327603.5,553.77651,241001.25735383495]
[528.8669000000001,2559310873327603.5,555.99381,240598.20102059527]
[530.95,2559310873327603.5,558.21111,240468.2538967639]
[533.0294000000001,2559310873327603.5,560.4011800000001,241029.88977095034]
[535.0829,8531036244425344,562.58736,242745.6323042493]
[537.2215,2559310873327603.5,564.7774300000001,242811.70711297708]
[539.3305,8531036244425344,566.96361,243873.3090398707]
[541.384,2559310873327603.5,569.12256,242598.06523142383]
[543.4634000000001,2559310873327603.5,571.3087400000001,242917.42680694157]
[545.5465,2559310873327603.5,573.49881,245016.40323086194]
[547.6,2559310873327603.5,575.6888799999999,248952.25933741545]
[549.6794000000001,2559310873327603.5,577.93341,250588.712100241]
[551.7625,2559310873327603.5,580.1234800000001,252176.71000333285]
[553.8419000000001,2559310873327603.5,582.2824300000001,252780.1932563802]
[555.9546,2559310873327603.5,584.46861,254460.695891691]
[558.0636000000001,2559310873327603.5,586.6586800000001,257004.57602771188]
[560.143,8531036244425344,588.84486,259651.97336407306]
[562.2261000000001,2559310873327603.5,591.03493,262090.13380612945]
[564.3054999999999,2559310873327603.5,593.22111,263909.39353976864]
[566.3886,2559310873327603.5,595.4423,260803.87752956132]
[568.4384,2559310873327603.5,597.6596,260517.55335840743]
[570.5215,2559310873327603.5,599.84578,260618.86806512348]
[572.575,2559310873327603.5,602.03585,261508.6754893247]
[574.684,2559310873327603.5,604.19091,260356.7713238364]
[576.8226,2559310873327603.5,606.38098,256138.99603337754]
[578.8761000000001,2559310873327603.5,608.56716,253035.68251679445]
[580.9555,2559310873327603.5,610.72611,247306.9966000928]
[583.0386000000001,2559310873327603.5,612.91618,245485.5343728294]
[585.1179999999999,2559310873327603.5,615.1334800000001,242547.40787806583]
[587.2011,2559310873327603.5,617.35078,244388.69254794763]
[589.2805,2559310873327603.5,619.54085,245252.07004865777]
[591.3636,2559310873327603.5,621.72703,243976.8262402109]
[593.4726,1.7062072488850688e+16,623.9171,243375.5454807878]
[595.5816,2559310873327603.5,626.10328,240347.1167474296]
[597.6647,2559310873327603.5,628.2933499999999,238651.19665674897]
[599.7145,2559310873327603.5,630.4795300000001,239620.29385142357]
[601.7976,2559310873327603.5,632.6384800000001,242082.68172334688]
[603.8770000000001,2559310873327603.5,634.8869000000001,241567.29821526987]
[605.9304999999999,2559310873327603.5,637.1080900000001,242633.30512941204]
[608.0136,2559310873327603.5,639.32539,244970.1508647524]
[610.093,2559310873327603.5,641.5115700000001,247287.17415747448]
[612.2057000000001,2559310873327603.5,643.67052,249745.1570421492]
[614.3147,2559310873327603.5,645.86059,251577.63173753396]
[616.3941,2559310873327603.5,648.0467699999999,250712.0517431996]
[618.4772,2559310873327603.5,650.23684,252117.2426754778]
[620.5566,2559310873327603.5,652.42302,253824.1752342797]
[622.6397000000001,2559310873327603.5,654.6442099999999,256912.07129549296]
[624.7191,2559310873327603.5,656.8615100000001,258574.95398180964]
[626.8022000000001,2559310873327603.5,659.04769,259533.038708363]
[628.8520000000001,2559310873327603.5,661.20664,261396.3483144874]
[630.9943,2559310873327603.5,663.39282,262112.15874237206]
[633.0737,2559310873327603.5,665.58289,263422.6424488071]
[635.1531000000001,2559310873327603.5,667.74184,262497.59512661764]
[637.2362,2559310873327603.5,669.92802,262004.2365547833]
[639.2897,2559310873327603.5,672.11809,257229.2303773865]
[641.3691,2559310873327603.5,674.33539,254517.9607259218]
[643.4522000000001,2559310873327603.5,676.55269,253614.93833997496]
[645.5316,2559310873327603.5,678.7427600000001,250383.88019318483]
[647.6147000000001,2559310873327603.5,680.92894,250251.73057572916]
[649.7237,2559310873327603.5,683.11901,247291.57914472301]
[651.8623,2559310873327603.5,685.30519,243463.6452257582]
[653.9454,2559310873327603.5,687.49526,242236.85627704512]
[656.0248,2559310873327603.5,689.68144,241985.77200387945]
[658.1079,2559310873327603.5,691.8403900000001,242948.26171768125]
[660.1577,2559310873327603.5,694.0888100000001,244483.39977379082]
[662.2408,2559310873327603.5,696.30611,242635.50762303628]
[664.3202,2559310873327603.5,698.46506,240483.6713521337]
[666.4033000000001,2559310873327603.5,700.65124,240701.71822093552]
[668.5123000000001,2559310873327603.5,702.84131,241481.40096392375]
[670.625,2559310873327603.5,705.00026,243553.9474643529]
[672.7044000000001,2559310873327603.5,707.18644,244523.04465902754]
[674.7875,8531036244425344,709.37651,247632.96565648337]
[676.8669000000001,2559310873327603.5,711.56269,247930.30229575856]
[678.95,2559310873327603.5,713.81111,250005.05128981196]
[681.0294000000001,2559310873327603.5,716.0011800000001,250745.0891475635]
[683.0829,2559310873327603.5,718.18736,250256.13556297767]
[685.1623000000001,8531036244425344,720.3774300000001,252586.3738174453]
[687.3046,2559310873327603.5,722.56361,255017.92677862893]
[689.384,2559310873327603.5,724.75368,259605.7209979636]
[691.4634000000001,2559310873327603.5,726.93986,261524.0929446945]
[693.5465,2559310873327603.5,729.1299300000001,263576.8170025053]
[695.6,2559310873327603.5,731.31611,261013.11442386603]
[697.6794000000001,2559310873327603.5,733.56453,263975.4683484965]
[699.7625,2559310873327603.5,735.7546,261565.94032355546]
[701.8419000000001,8531036244425344,737.94078,258671.8637012771]
[703.9250000000001,2559310873327603.5,740.13085,257656.514140493]
[706.034,2559310873327603.5,742.31703,258863.4806465878]
[708.143,2559310873327603.5,744.5070999999999,255674.26987865855]
[710.2261000000001,2559310873327603.5,746.66216,253326.41167519684]
[712.3054999999999,8531036244425344,748.8522300000001,249132.86381460482]
[714.3886,8531036244425344,751.06953,249930.16650658712]
[716.4384,2559310873327603.5,753.29072,247095.5572121638]
[718.5215000000001,2559310873327603.5,755.50802,244053.91351706005]
[720.6009,2559310873327603.5,757.66697,242203.8188726812]
[722.6544000000001,2559310873327603.5,759.85315,242357.99342637946]
[724.7671,2559310873327603.5,762.04322,243741.15942241505]
[726.902,2559310873327603.5,764.1982800000001,243763.18435865766]
[728.9555,2559310873327603.5,766.38835,242236.85627704512]
[731.0386000000001,2559310873327603.5,768.57453,241201.68427364266]
[733.1179999999999,2559310873327603.5,770.79572,240855.89277463374]
[735.2011,2559310873327603.5,773.01302,241893.26727166044]
[737.2805,2559310873327603.5,775.2030900000001,245309.33488288854]
[739.3636,2559310873327603.5,777.38927,245298.32241476723]
[741.443,2559310873327603.5,779.57934,246820.24550913123]
[743.5557000000001,2559310873327603.5,781.76552,248456.69827195682]
[745.6647,2559310873327603.5,783.95559,248126.32422831774]
[747.7441,2559310873327603.5,786.14177,250172.44080525576]
[749.7976,2559310873327603.5,788.30072,253575.2934547383]
[751.8770000000001,2559310873327603.5,790.54914,254914.40957828867]
[753.9601,2559310873327603.5,792.7353200000001,258691.68614389547]
[756.0136,2559310873327603.5,794.92539,259334.81428217955]
[758.093,2559310873327603.5,797.11157,259024.2626811588]
[760.1761,2559310873327603.5,799.27052,261473.4355913365]
[762.2851,2559310873327603.5,801.46059,260129.9144805376]
[764.3941,2559310873327603.5,803.64677,260614.46307787494]
[766.4772,2559310873327603.5,805.83684,262057.09640176556]
[768.5566,2559310873327603.5,808.02302,260764.23264432463]
[770.6397000000001,2559310873327603.5,810.24421,259568.27860635117]
[772.7191,2559310873327603.5,812.4615100000001,254579.6305474011]
[774.8022000000001,2559310873327603.5,814.64769,250132.7959200191]
[776.8816,2559310873327603.5,816.8377600000001,250031.4812133031]
[778.9351,2559310873327603.5,819.02394,249238.5835085693]
[781.0737,2559310873327603.5,821.21401,249198.9386233326]
[783.2123,2559310873327603.5,823.3690700000001,245983.29793191227]
[785.2954,2559310873327603.5,825.5591400000001,242512.16798007768]
[787.3452,2559310873327603.5,827.7453200000001,241404.31368707464]
[789.4283,2559310873327603.5,829.93539,240124.66489137927]
[791.5077,2559310873327603.5,832.18381,241606.9431005066]
[793.5908000000001,2559310873327603.5,834.3427600000001,240816.24788939708]
[795.6702,8531036244425344,836.52894,242095.89668509248]
[797.7533000000001,2559310873327603.5,838.71901,242624.49515491497]
[799.8919000000001,2559310873327603.5,840.90519,240516.70875649768]
[801.975,2559310873327603.5,843.09526,241602.53811325808]
[804.0544000000001,2559310873327603.5,845.28144,242756.64477237055]
[806.1375,2559310873327603.5,847.4715100000001,245910.61564231166]
[808.2169000000001,2559310873327603.5,849.68881,246536.1238316017]
[810.3000000000001,2559310873327603.5,851.90611,248723.20000049236]
[812.3794,2559310873327603.5,854.0961800000001,248707.7825451225]
[814.4329,2559310873327603.5,856.28236,251020.40085059608]
[816.5419,2559310873327603.5,858.44131,252150.28007984173]
[818.6804999999999,2559310873327603.5,860.6274900000001,253821.97274065547]
[820.7636,2559310873327603.5,862.8175600000001,256892.24885287462]
[822.843,2559310873327603.5,864.9765100000001,260275.2790597388]
[824.9261,2559310873327603.5,867.16269,261466.82811046374]
[826.9759,2559310873327603.5,869.38388,260372.18877920625]
[829.059,2559310873327603.5,871.65953,264759.55607873324]
[831.1125000000001,2559310873327603.5,873.8496,262372.0529900348]
[833.1919,2559310873327603.5,876.03578,259550.65865735707]
[835.3046,2559310873327603.5,878.2258499999999,258480.24675596648]
[837.4136000000001,2559310873327603.5,880.4120300000001,256348.23292768226]
[839.4929999999999,2559310873327603.5,882.6021,254088.474469191]
[841.5761,2559310873327603.5,884.78828,253557.6735057442]
[843.6555,2559310873327603.5,886.9472300000001,251038.02079959016]
[845.7386,2559310873327603.5,889.16453,246287.2420520602]
[847.818,2559310873327603.5,891.38572,246298.2545201815]
[849.9011,2559310873327603.5,893.54078,246397.36673327323]
[851.9509,2559310873327603.5,895.73085,244584.71448050687]
[854.0636000000001,2559310873327603.5,897.9170300000001,242723.6073680067]
[856.143,2559310873327603.5,900.1071,239974.8953249296]
[858.2261000000001,2559310873327603.5,902.29328,238785.5487678289]
[860.3054999999999,2559310873327603.5,904.48335,239904.41552895322]
[862.3886,2559310873327603.5,906.66953,240792.02045953023]
[864.468,2559310873327603.5,908.89072,237616.02465334654]
[866.5511,2559310873327603.5,911.10802,240893.33516624622]
[868.6305,2559310873327603.5,913.29809,242221.43882167528]
[870.684,2559310873327603.5,915.48427,245736.61864599504]
[872.8226000000001,2559310873327603.5,917.67434,247324.61654908693]
[874.9316,2559310873327603.5,919.8294000000001,248066.8569004627]
[877.0147000000001,2559310873327603.5,922.0194700000001,248461.10325920535]
[879.0941,2559310873327603.5,924.2056500000001,248934.63938842135]
[881.1476,2559310873327603.5,926.3646,251703.17387411685]
[883.2270000000001,2559310873327603.5,928.5819,253515.82612688327]
[885.3101,2559310873327603.5,930.80309,255044.35670212]
[887.3636,2559310873327603.5,932.98927,257282.09022436873]
[889.443,2559310873327603.5,935.17934,259037.47764290438]
[891.5557000000001,2559310873327603.5,937.36552,261220.14882454652]
[893.6647,2559310873327603.5,939.55559,263164.9506947686]
[895.7441,2559310873327603.5,941.74177,263292.6953249757]
[897.8272000000001,2559310873327603.5,943.90072,260898.5847554045]
[899.9066,2559310873327603.5,946.0869,259103.55245163222]
[901.9897000000001,2559310873327603.5,948.33921,256969.33612972376]
[904.0691,2559310873327603.5,950.52539,255467.2354779781]
[906.1522000000001,2559310873327603.5,952.71157,255390.14820112896]
[908.2316,2559310873327603.5,954.90164,252846.26806510804]
[910.3443,2559310873327603.5,957.06059,249586.57750120247]
[912.4533000000001,8531036244425344,959.24677,246611.0086148265]
[914.5327,2559310873327603.5,961.4368400000001,244809.36883018137]
[916.5862000000001,2559310873327603.5,963.62302,244928.30348589143]
[918.6656,2559310873327603.5,965.8130900000001,242545.20538444156]
[920.7487,2559310873327603.5,968.03039,244782.93890669028]
[922.8022000000001,2559310873327603.5,970.24769,243283.04074856886]
[924.8816,2559310873327603.5,972.43776,241049.71221356868]
[926.9647000000001,2559310873327603.5,974.62394,239701.78611552124]
[929.0737,2559310873327603.5,976.81401,238900.07843629044]
[931.1827000000001,2559310873327603.5,978.9690700000001,241084.95211155686]
[933.2658000000001,2559310873327603.5,981.15914,242331.5635028883]
[935.3452,2559310873327603.5,983.3453200000001,245128.73040569917]
[937.4283,2559310873327603.5,985.50427,246353.31686078804]
[939.5077,2559310873327603.5,987.72546,245853.3508080809]
[941.5908000000001,2559310873327603.5,989.96999,247135.2020974005]
[943.6406000000001,2559310873327603.5,992.1289400000001,249725.33459953088]
[945.7237,2559310873327603.5,994.31901,252498.2740724749]
[947.8623,2559310873327603.5,996.50519,254214.01660577382]
[949.9454000000001,2559310873327603.5,998.69526,255257.99858367332]
[952.0247999999999,2559310873327603.5,1000.88144,257094.8782663066]
[954.1079000000001,2559310873327603.5,1003.07151,257687.34905123268]
[956.1577,2559310873327603.5,1005.25769,257916.40838815577]
[958.2407999999999,2559310873327603.5,1007.4788800000001,260543.98328189857]
[960.3202,2559310873327603.5,1009.69618,264244.1725706562]
[962.4033,2559310873327603.5,1011.8823600000002,264182.502749177]
[964.4827,2559310873327603.5,1014.07243,259982.34740771214]
[966.5954000000002,2559310873327603.5,1016.22749,259676.20079393993]
[968.7044000000001,2559310873327603.5,1018.41756,256777.7191844131]
[970.7875,2559310873327603.5,1020.60374,256896.65384012315]
[972.8669000000001,2559310873327603.5,1022.76269,254531.17568766736]
[974.95,2559310873327603.5,1024.95276,252890.31793759324]
[976.9997999999999,2559310873327603.5,1027.17006,248309.13119913137]
[979.0829000000001,2559310873327603.5,1029.3873600000002,245395.2321342347]
[981.1623,2559310873327603.5,1031.57743,245130.93289932347]
[983.2158,2559310873327603.5,1033.7636100000002,243355.72303816947]
[985.3248,2559310873327603.5,1035.95368,243701.51453717836]
[987.4634000000001,2559310873327603.5,1038.1398600000002,242137.74406395337]
[989.5169000000001,2559310873327603.5,1040.32993,242642.11510390902]
[991.6,2559310873327603.5,1042.51611,241027.68727732607]
[993.6794000000001,2559310873327603.5,1044.67506,240582.78356522546]
[995.7625,2559310873327603.5,1046.9234800000002,237089.62867714826]
[997.8419000000001,2559310873327603.5,1049.14078,242567.23032068418]
[999.9250000000001,2559310873327603.5,1051.29973,243708.12201805113]
[1002.0044000000001,2559310873327603.5,1053.48591,244591.3219613796]
[1004.1170999999999,8531036244425344,1055.67598,246448.02408663122]
[1006.2261,2559310873327603.5,1057.83493,246820.24550913123]
[1008.3055,2559310873327603.5,1060.0211100000001,246970.01507558097]
[1010.359,8531036244425344,1062.21118,248007.38957260767]
[1012.4384000000001,2559310873327603.5,1064.3973600000002,251535.784358673]
[1014.5215000000001,2559310873327603.5,1066.61855,252150.28007984173]
[1016.6009,2559310873327603.5,1068.83585,256425.3202045314]
[1018.6544000000001,8531036244425344,1071.02203,254736.00759472357]
[1020.7375000000001,2559310873327603.5,1073.2121,254993.69934876202]
[1022.8465,2559310873327603.5,1075.39828,258273.21235528597]
[1024.9555,2559310873327603.5,1077.58835,261035.13936010867]
[1027.0385999999999,2559310873327603.5,1079.74341,263940.2284505083]
[1029.118,2559310873327603.5,1081.9334800000001,262742.0719189106]
[1031.2011,2559310873327603.5,1084.11966,261332.47599938384]
[1033.2805,2559310873327603.5,1086.30973,259422.91402714996]
[1035.3636,2559310873327603.5,1088.55815,256103.75613538935]
[1037.443,2559310873327603.5,1090.7482200000002,254163.3592524159]
[1039.4965,2559310873327603.5,1092.90328,253363.85406680923]
[1041.6351000000002,2559310873327603.5,1095.0933499999999,251586.441712031]
[1043.7441000000001,2559310873327603.5,1097.27953,249099.8264102409]
[1045.8272000000002,2559310873327603.5,1099.4696,246357.72184803654]
[1047.9066,2559310873327603.5,1101.65578,243194.94100359845]
[1049.9601000000002,2559310873327603.5,1103.84585,243816.04420563992]
[1052.0394999999999,2559310873327603.5,1106.12539,243805.0317375186]
[1054.1226000000001,2559310873327603.5,1108.34269,241752.3076797078]
[1056.1761,2559310873327603.5,1110.53276,240701.71822093552]
[1058.2555,2559310873327603.5,1112.71894,241206.0892608912]
[1060.3682000000001,2559310873327603.5,1114.9090099999999,242150.95902569898]
[1062.4772,2559310873327603.5,1117.09519,243190.5360163499]
[1064.5566000000001,2559310873327603.5,1119.2852599999999,242487.9405502108]
[1066.6397000000002,2559310873327603.5,1121.47144,240703.92071455976]
[1068.7191,2559310873327603.5,1123.66151,242384.42334987057]
[1070.8022,2559310873327603.5,1125.87881,247692.43298433843]
[1072.8816000000002,2559310873327603.5,1128.0961100000002,249745.1570421492]
[1074.9647,2559310873327603.5,1130.28618,249416.9854921344]
[1077.0441,2559310873327603.5,1132.4412399999999,250447.7525082883]
[1079.1568,2559310873327603.5,1134.63131,251540.18934592156]
[1081.2658,2559310873327603.5,1136.81749,252214.15239494527]
[1083.3452,2559310873327603.5,1138.97644,254478.3158406851]
[1085.4283,2559310873327603.5,1141.16651,257735.8039109664]
[1087.4781,2559310873327603.5,1143.35269,260297.30399598138]
[1089.5612,2559310873327603.5,1145.5738800000001,261281.81864602584]
[1091.6406000000002,2559310873327603.5,1147.7911800000002,260911.79971715008]
[1093.6941000000002,2559310873327603.5,1149.97736,262565.8724289698]
[1095.8068,2559310873327603.5,1152.1674300000002,259944.9050160997]
[1097.9454,2559310873327603.5,1154.3536100000001,258759.96344624757]
[1100.0544,2559310873327603.5,1156.54368,258240.17495092202]
[1102.1375,2559310873327603.5,1158.7298600000001,256594.91221359945]
[1104.1873,2559310873327603.5,1160.88881,256130.1860588805]
[1106.2704,2559310873327603.5,1163.07499,254020.1971668389]
[1108.3498,2559310873327603.5,1165.26506,251121.71555731207]
[1110.4033,2559310873327603.5,1167.51348,246798.22057288868]
[1112.4827,2559310873327603.5,1169.69966,247152.8220463946]
[1114.5658,2559310873327603.5,1171.8586100000002,246291.64703930874]
[1116.6748,2559310873327603.5,1174.04868,244657.39677010739]
[1118.7875000000001,8531036244425344,1176.23486,244338.03519458964]
[1120.8669,2559310873327603.5,1178.4249300000001,240701.71822093552]
[1122.95,2559310873327603.5,1180.61111,238314.21513223712]
[1125.0294000000001,2559310873327603.5,1182.8011800000002,238091.76327618677]
[1127.1125,2559310873327603.5,1185.01848,241849.21739917525]
[1129.1919,2559310873327603.5,1187.23578,241655.39796024037]
[1131.275,2559310873327603.5,1189.42585,241413.12366157168]
[1133.3247999999999,2559310873327603.5,1191.61203,241278.7715504918]
[1135.4671,2559310873327603.5,1193.8020999999999,242294.1211112759]
[1137.5465,2559310873327603.5,1195.9571600000002,242868.97194720787]
[1139.6259,2559310873327603.5,1198.14723,246044.9677533916]
[1141.709,2559310873327603.5,1200.3334100000002,250306.79291633566]
[1143.7625,2559310873327603.5,1202.4923600000002,251267.08013651325]
[1145.8419000000001,2559310873327603.5,1204.71355,251414.6472093387]
[1147.925,2559310873327603.5,1206.96197,251141.53799993044]
[1150.0044,2559310873327603.5,1209.11703,252152.482573466]
[1152.0875,2559310873327603.5,1211.3071,257277.68523712023]
[1154.1965,2559310873327603.5,1213.4932800000001,259497.7988103748]
[1156.3055,2559310873327603.5,1215.68335,259372.25667379197]
[1158.3886,2559310873327603.5,1217.86953,260312.72145135122]
[1160.468,2559310873327603.5,1220.0596,261609.99019604063]
[1162.5511,2559310873327603.5,1222.24578,258123.44278883626]
[1164.6305,2559310873327603.5,1224.49809,260960.2545768838]
[1166.684,2559310873327603.5,1226.71539,257581.62935726816]
[1168.7634,2559310873327603.5,1228.93269,257385.60742470896]
[1170.8465,2559310873327603.5,1231.12276,255872.494304842]
[1172.9296,2559310873327603.5,1233.3089400000001,252037.95290500444]
[1175.0645,2559310873327603.5,1235.49901,250529.24477238598]
[1177.1476000000002,2559310873327603.5,1237.65407,247245.32677861353]
[1179.2011,2559310873327603.5,1239.84414,246560.35126146852]
[1181.2805,2559310873327603.5,1242.06144,245743.22612686787]
[1183.3636,2559310873327603.5,1244.25151,242439.48569047707]
[1185.443,2559310873327603.5,1246.43769,241344.8463592196]
[1187.5261,2559310873327603.5,1248.6277599999999,239305.33726315436]
[1189.6055000000001,2559310873327603.5,1250.81394,240814.04539577282]
[1191.7182,2559310873327603.5,1253.0040099999999,242192.80640455993]
[1193.8272000000002,2559310873327603.5,1255.19019,243503.29011099492]
[1195.9066,2559310873327603.5,1257.38026,242342.57597100962]
[1197.9897,2559310873327603.5,1259.5353200000002,242316.14604751844]
[1200.0691000000002,2559310873327603.5,1261.78763,240045.3751209059]
[1202.1226000000001,2559310873327603.5,1264.00493,243723.53947342097]
[1204.202,2559310873327603.5,1266.1599899999999,246877.51034336202]
[1206.2555,2559310873327603.5,1268.35006,248152.7541518089]
[1208.3386,2559310873327603.5,1270.50901,249430.20045387998]
[1210.4772,2559310873327603.5,1272.69519,248694.567583377]
[1212.5862,2559310873327603.5,1274.88526,252936.5703037027]
[1214.6656,2559310873327603.5,1277.07144,251582.0367247825]
[1216.7487,2559310873327603.5,1279.26151,254011.3871923419]
[1218.8022,2559310873327603.5,1281.4788099999998,256183.0459058627]
[1220.8816000000002,2559310873327603.5,1283.69611,258702.69861201677]
[1222.9647,2559310873327603.5,1285.8861800000002,260574.81819263822]
[1225.0441,2559310873327603.5,1288.0723600000001,260839.11742754947]
[1227.1272000000001,2559310873327603.5,1290.26243,260931.62215976842]
[1229.2362,2559310873327603.5,1292.41749,259806.14791777133]
[1231.3452,2559310873327603.5,1294.60756,260709.17030371813]
[1233.4283,2559310873327603.5,1296.79374,260085.86460805236]
[1235.5077,2559310873327603.5,1298.95269,260724.58775908797]
[1237.5908,2559310873327603.5,1301.17388,253643.57075709032]
[1239.6702,2559310873327603.5,1303.41841,252427.79427649855]
[1241.7533,2559310873327603.5,1305.5773600000002,250154.82085626174]
[1243.8031,2559310873327603.5,1307.76743,250258.33805660193]
[1245.8862000000001,2559310873327603.5,1309.95361,248328.95364174971]
[1247.9952,2559310873327603.5,1312.1436800000001,247450.1586856698]
[1250.1079000000002,2559310873327603.5,1314.32986,244606.73941674942]
[1252.1577,2559310873327603.5,1316.5199300000002,242725.80986163096]
[1254.2408,2559310873327603.5,1318.70611,241100.36956692667]
[1256.3202,2559310873327603.5,1320.9273,241611.34808775512]
[1258.4033,2559310873327603.5,1323.1446,242056.25179985576]
[1260.4827,2559310873327603.5,1325.33078,242241.26126429363]
[1262.5658,2559310873327603.5,1327.5208499999999,240710.52819543256]
[1264.6452,2559310873327603.5,1329.70703,241018.87730282903]
[1266.7579,8531036244425344,1331.86598,241662.0054411131]
[1268.8669000000002,2559310873327603.5,1334.0521600000002,244135.4057811577]
[1270.95,2559310873327603.5,1336.24223,247840.00005716385]
[1273.0294000000001,2559310873327603.5,1338.4323,250386.08268680904]
[1275.1125,2559310873327603.5,1340.68072,248820.10971995982]
[1277.1919,2559310873327603.5,1342.89802,252128.2551435991]
[1279.2454,2559310873327603.5,1345.08809,252927.76032920572]
[1281.3247999999999,2559310873327603.5,1347.2742700000001,253324.20918157257]
[1283.4079000000002,2559310873327603.5,1349.46434,254652.3128370017]
[1285.4873,2559310873327603.5,1351.6194,256511.21745587757]
[1287.6259,2559310873327603.5,1353.8094700000001,257209.40793476815]
[1289.709,2559310873327603.5,1355.99565,259581.49356809678]
[1291.7884000000001,2559310873327603.5,1358.1546,264089.998016958]
[1293.8419000000001,2559310873327603.5,1360.3718999999999,263363.1751209521]
[1295.925,2559310873327603.5,1362.62032,261389.74083361457]
[1298.0044,2559310873327603.5,1364.7792700000002,259757.69305803758]
[1300.0875,2559310873327603.5,1366.96934,258927.35296169136]
[1302.1669000000002,2559310873327603.5,1369.15552,248168.1716071787]
[1304.2796,2559310873327603.5,1371.3455900000001,246892.92779873186]
[1306.3886,2559310873327603.5,1373.53177,242981.29912204517]
[1308.468,2559310873327603.5,1375.7218400000002,241320.61892935273]
[1310.5511,2559310873327603.5,1377.90802,241419.73114244445]
[1312.6305,2559310873327603.5,1380.12921,241910.88722065455]
[1314.684,2559310873327603.5,1382.34651,240917.56259611304]
[1316.7930000000001,2559310873327603.5,1384.53269,241133.4069712906]
[1318.8761,2559310873327603.5,1386.69164,241767.7251350776]
[1320.9555,2559310873327603.5,1388.8778200000002,240065.19756352424]
[1323.0941,2559310873327603.5,1391.06789,239483.73924671946]
[1325.2031000000002,2559310873327603.5,1393.22684,237563.16480636428]
[1327.2566000000002,2559310873327603.5,1395.4130200000002,237635.84709596488]
[1329.3397,2559310873327603.5,1397.60309,236318.7559086571]
[1331.4191,2559310873327603.5,1399.82039,240355.92672192666]
[1333.5022000000001,2559310873327603.5,1402.03769,239692.9761410242]
[1335.5816000000002,2559310873327603.5,1404.22776,239723.81105176386]
[1337.6647,2559310873327603.5,1406.41394,239521.18163833188]
[1339.7441000000001,2559310873327603.5,1408.60401,241884.4572971634]
[1341.8827,2559310873327603.5,1410.79019,245020.80821811044]
[1343.9658,2559310873327603.5,1412.98026,247582.30830312538]
[1346.0452,2559310873327603.5,1415.16644,247820.17761454554]
[1348.1283,2559310873327603.5,1417.32539,248187.99404979704]
[1350.2077,2559310873327603.5,1419.5738099999999,250864.02380327357]
[1352.2908,2559310873327603.5,1421.75999,251579.83423115825]
[1354.3702,2559310873327603.5,1423.95006,252784.59824362874]
[1356.4533,2559310873327603.5,1426.13624,255478.24794609938]
[1358.5623,2559310873327603.5,1428.29519,258277.6173425345]
[1360.675,2559310873327603.5,1430.48526,258352.50212575935]
[1362.7544,2559310873327603.5,1432.67144,257436.26477806695]
[1364.8375,2559310873327603.5,1434.86151,256641.16457970894]
[1366.9169000000002,2559310873327603.5,1437.04769,255746.95216825913]
[1369,2559310873327603.5,1439.26888,256901.0588273717]
[1371.0794,2559310873327603.5,1441.48618,257169.76304953147]
[1373.1625000000001,2559310873327603.5,1443.67236,255185.31629407272]
[1375.2123,8531036244425344,1445.8624300000001,250731.87418581796]
[1377.3546,8531036244425344,1448.04861,248712.18753237103]
[1379.4636,2559310873327603.5,1450.2386800000002,246597.79365308094]
[1381.5134,2559310873327603.5,1452.39374,244659.59926373168]
[1383.5965,2559310873327603.5,1454.5838099999999,245058.25060972283]
[1385.6759000000002,2559310873327603.5,1456.76999,243708.12201805113]
[1387.7294000000002,2559310873327603.5,1458.9600599999999,240999.0548602107]
[1389.8125,2559310873327603.5,1461.20848,239778.87339237035]
[1391.8919,2559310873327603.5,1463.36743,237926.5762543673]
[1393.9750000000001,2559310873327603.5,1465.5536100000002,237598.40470435246]
[1396.084,2559310873327603.5,1467.74368,239585.05395343545]
[1398.193,2559310873327603.5,1469.9298600000002,238774.53629970757]
[1400.2761,2559310873327603.5,1472.11993,241241.32915887932]
[1402.3555000000001,2559310873327603.5,1474.3061100000002,241386.69373808056]
[1404.4386,2559310873327603.5,1476.49618,241670.81541561015]
[1406.518,2559310873327603.5,1478.7134800000001,240115.85491688224]
[1408.5715,2559310873327603.5,1480.9307800000001,245456.90195571395]
[1410.6509,2559310873327603.5,1483.12085,247580.10580950114]
[1412.7340000000002,2559310873327603.5,1485.30703,249018.33414614326]
[1414.8171,2559310873327603.5,1487.4659800000002,250022.67123880607]
[1416.952,2559310873327603.5,1489.65216,249113.04137198647]
[1419.0055,2559310873327603.5,1491.84223,251178.98039154283]
[1421.0886,2559310873327603.5,1494.0011800000002,252489.46409797785]
[1423.1680000000001,2559310873327603.5,1496.1873600000001,252954.1902526968]
[1425.2511,2559310873327603.5,1498.40855,255011.31929775616]
[1427.3305,2559310873327603.5,1500.62585,257848.1310858037]
[1429.4136,2559310873327603.5,1502.81203,257418.64482907293]
[1431.493,2559310873327603.5,1505.0021,257138.92813879182]
[1433.5761,2559310873327603.5,1507.18828,255231.5686601822]
[1435.6851000000001,2559310873327603.5,1509.37835,254462.89838531526]
[1437.7386,2559310873327603.5,1511.56453,254938.63700815552]
[1439.818,2559310873327603.5,1513.7546,254524.56820679456]
[1441.9011,2559310873327603.5,1515.90966,253852.8076513951]
[1443.9805000000001,2559310873327603.5,1518.16197,252377.13692314058]
[1446.0636,2559310873327603.5,1520.3792700000001,251286.9025791316]
[1448.143,2559310873327603.5,1522.5382200000001,249712.11963778533]
[1450.2261,2559310873327603.5,1524.7244,250476.38492540372]
[1452.3351000000002,2559310873327603.5,1526.9144700000002,251645.90903988606]
[1454.4441000000002,2559310873327603.5,1529.06953,248738.61745586217]
[1456.5272,2559310873327603.5,1531.2596,250864.02380327357]
[1458.6066,2559310873327603.5,1533.44578,248176.98158167573]
[1460.6897000000001,2559310873327603.5,1535.63585,246538.3263252259]
[1462.7395,2559310873327603.5,1537.85315,247016.26744169043]
[1464.8226000000002,2559310873327603.5,1540.0743400000001,247313.60408096563]
[1466.902,2559310873327603.5,1542.26052,250106.36599652795]
[1468.9555,2559310873327603.5,1544.4505900000001,249456.63037737113]
[1471.0682000000002,8531036244425344,1546.63677,248985.29674177934]
[1473.1772,2559310873327603.5,1548.8268400000002,247399.5013323118]
[1475.2566000000002,2559310873327603.5,1550.9819,246342.30439266673]
[1477.3397,2559310873327603.5,1553.17197,246179.31986447144]
[1479.4191,2559310873327603.5,1555.35815,248425.86336121717]
[1481.5022000000001,2559310873327603.5,1557.5482200000001,249013.92915889475]
[1483.5816000000002,2559310873327603.5,1559.79664,248956.66432466396]
[1485.6647,2559310873327603.5,1561.9828200000002,249443.41541562555]
[1487.7441000000001,2559310873327603.5,1564.1417700000002,248247.46137765207]
[1489.8568,2559310873327603.5,1566.33184,249844.26925524094]
[1491.9658,2559310873327603.5,1568.5180200000002,250458.76497640964]
[1494.0452,2559310873327603.5,1570.70809,249894.92660859894]
[1496.1283,2559310873327603.5,1572.92539,249254.0009639391]
[1498.2077,2559310873327603.5,1575.1426900000001,248507.3556253148]
[1500.2612000000001,2559310873327603.5,1577.36388,249716.52462503384]
[1502.3406000000002,8531036244425344,1579.55006,248353.1810716166]
[1504.4237,2559310873327603.5,1581.73624,247848.8100316609]
[1506.4772,2559310873327603.5,1583.92631,249397.1630495161]
[1508.5862,2559310873327603.5,1586.08526,249053.57404413144]
[1510.7248,2559310873327603.5,1588.27144,250190.06075424986]
[1512.7783,2559310873327603.5,1590.4615099999999,249533.71765422024]
[1514.8577,2559310873327603.5,1592.64769,248571.22794041838]
[1516.9408,2559310873327603.5,1594.83776,248047.0344578444]
[1519.0202,2559310873327603.5,1597.08618,250883.84624589188]
[1521.1033,2559310873327603.5,1599.3657200000002,251925.62573016714]
[1523.1827,8531036244425344,1601.52078,251537.9868522973]
[1525.2658,2559310873327603.5,1603.71085,249958.7989237025]
[1527.3748,2559310873327603.5,1605.89703,248542.59552330303]
[1529.4875000000002,2559310873327603.5,1608.0871,249110.8388783622]
[1531.5669,2559310873327603.5,1610.27328,247582.30830312538]
[1533.65,2559310873327603.5,1612.46335,249236.38101494507]
[1535.7294000000002,2559310873327603.5,1614.61841,248086.67934308105]
[null,null,1616.8707200000001,248419.2558803444]
[null,null,1619.0880200000001,247804.76015917573]
[null,null,1621.27809,248886.18452868762]
[null,null,1623.43315,249910.34406396875]
[null,null,1625.6232200000002,250769.31657743035]
[null,null,1627.8093999999999,249676.87973979718]
[null,null,1629.96835,248071.26188771124]
[null,null,1632.15453,248163.7666199302]
[null,null,1634.3446,247884.0499296491]
[null,null,1636.5619,247465.57614103958]
[null,null,1638.7830900000001,249093.2189293681]
[null,null,1640.96927,251383.81229859905]
[null,null,1643.1593400000002,251284.70008550733]
[null,null,1645.34552,250859.61881602506]
[null,null,1647.5355900000002,248811.29974546278]
[null,null,1649.72177,247099.96219941234]
[null,null,1651.88072,247806.96265279996]
[null,null,1654.0669,249978.62136632085]
[null,null,1656.28809,249203.34361058113]
[null,null,1658.50539,248936.8418820456]
[null,null,1660.6915700000002,248665.93516626154]
[null,null,1662.8505200000002,249538.12264146874]
[null,null,1665.04059,247699.0404652112]
[null,null,1667.2267700000002,247419.32377493012]
[null,null,1669.41684,249624.01989281492]
[null,null,1671.60302,250022.67123880607]
[null,null,1673.7930900000001,250855.21382877653]
[null,null,1676.0103900000001,250670.20436433866]
[null,null,1678.22769,247185.8594507585]
[null,null,1680.41776,249505.08523710482]
[null,null,1682.60394,248972.0817800338]
[null,null,1684.79401,250665.79937709012]
[null,null,1686.9490700000001,250357.45026969365]
[null,null,1689.13914,249104.23139748944]
[null,null,1691.3253200000001,247729.87537595088]
[null,null,1693.4842700000002,247989.7696236136]
[null,null,1695.70546,250544.66222775585]
[null,null,1697.94999,250368.46273781496]
[null,null,1700.10894,248031.61700247455]
[null,null,1702.29901,249599.79246294804]
[null,null,1704.48519,248159.36163268166]
[null,null,1706.67526,248679.15012800714]
[null,null,1708.8614400000001,249201.1411169569]
[null,null,1711.05151,250203.27571599543]
[null,null,1713.23769,251178.98039154283]
[null,null,1715.48611,247721.06540145384]
[null,null,1717.6761800000002,251212.01779590675]
[null,null,1719.86236,249390.5555686433]
[null,null,1722.0524300000002,248831.12218808112]
[null,null,1724.23861,247243.12428498932]
[null,null,1726.4286800000002,247848.8100316609]
[null,null,1728.58374,248498.54565081777]
[null,null,1730.77381,250414.71510392442]
[null,null,1733.02223,248864.15959244507]
[null,null,1735.23953,247721.06540145384]
[null,null,1737.4296,247500.8160390278]
[null,null,1739.61578,247525.0434688946]
[null,null,1741.80585,249756.16951027053]
[null,null,1743.99203,250463.16996365818]
[null,null,1746.1509800000001,249905.9390767202]
[null,null,1748.33716,248989.70172902787]
[null,null,1750.5272300000001,246668.27344905728]
[null,null,1752.7173,248249.66387127634]
[null,null,1754.9346,249306.86081092138]