{"text_format":"3","workbook":"xls","n_sheets":2,"sheets":["Processed data","Plotted Data"],"not_rendered":{"charts":1,"external_links":1},"unopened":[{"sheet":"Plotted Data","index":1,"reason":"not_a_worksheet"}],"read":"whole","date_system":"1900","formulas":"cached_only"}

{"sheet":"Processed data","index":0,"n_rows":743,"n_cols":7,"rows_kept":743,"flags":["formulas_cached_only"]}
["Depth (nm)","P","Depth (nm)","Ge (raw ion counts)",null,null,"Please note that the data in the worksheet labeled 'Processed Data' may contain an artifact."]
[1.4313000000000002,2.2522732959363138e+19,1.5147839799859448,248670.3401535101]
[3.49751,8.18607938937729e+18,3.692043818226612,950818.7000868921,null,null,"It is not possible to plot zero on a logarithmic axis. Microsoft Excel handles this situation"]
[5.56005,1.4539322919776673e+18,5.873177784293331,595479.3912168206,null,null,"by reporting an error, and then excluding line segments bounded by these points.  Excel also"]
[7.5969,8.371125317447174e+17,8.050437622533998,182767.32592838674,null,null,"excludes any real non-zero data points that are flanked by 2 zeros.  For data containing zeros"]
[9.688800000000002,5.903846276515377e+17,10.262564611209125,189566.42374647895,null,null,"acquired close to the detection limit of the instrument, this treatment results in broken up curves."]
[11.780700000000001,5.903846276515377e+17,12.4708174720582,340031.9781814609]
[13.817550000000002,6.432548928143619e+17,14.648077310298868,379507.2714090822,null,null,"Therefore, as a plotting convenience RAW data points that were originally 0 have been replaced"]
[15.883760000000002,6.432548928143619e+17,16.829211276365587,301975.0908478633,null,null,"by 1 prior to the calculation of concentration.  This allows a logarithmic graph to be plotted"]
[17.9463,4.670206756049477e+17,18.975478091997847,272686.33063244686,null,null,"without any error messages or discontinuous curves.  Please note that this graph is equivalent"]
[20.012510000000002,4.758323864654184e+17,21.156612058064567,260986.68450037498,null,null,"in appearance to the usual hard copy processed data plots supplied by Charles Evans and Associates"]
[22.07505,4.493972538840062e+17,23.333871896305233,256964.93114247522,null,null,"as part of final reports."]
[24.141260000000003,3.7009185613976986e+17,25.484012839763544,254760.23502459048]
[26.2038,4.053386995816526e+17,27.66514680583026,250936.70609287417,null,null,"As a result of this change, certain numerical operations (such as averaging or numerical"]
[28.299370000000003,4.405855430235355e+17,29.87339966667934,246613.21110845078,null,null,"integration and calculation of doses) on the data in the EXCEL data sheet may return incorrect"]
[30.391270000000006,4.141504104421234e+17,32.11264555013682,249148.2812699746,null,null,"answers if the data interval used originally contained zeros."]
[32.453810000000004,3.7009185613976986e+17,34.26278649359513,247071.32978229696]
[34.52002,3.6128014527929914e+17,36.4400463318358,247888.4549168976,null,null,"You should not attempt any such numerical calculations without consulting a Charles Evans and Associates"]
[36.553200000000004,5.110792299073012e+17,38.62118029790251,248939.04437566988,null,null,"SIMS analyst first."]
[38.61941,4.58208964744477e+17,40.798440136143185,248749.6299239835]
[40.68195000000001,6.168197602329498e+17,42.9795741022099,249298.05083642434]
[42.71880000000001,4.670206756049477e+17,45.156833940450575,246866.4978752407]
[44.78501,5.4632607334918406e+17,47.337967906517285,247406.10881318455]
[46.87691,3.9652698872118195e+17,49.546220767366364,249287.03836830304]
[48.968810000000005,5.110792299073012e+17,51.75447362821544,252562.14638757845]
[51.03502000000001,5.727612059305962e+17,53.93560759428216,250179.04828612856]
[53.09756000000001,5.903846276515377e+17,56.112867432522826,249311.26579816992]
[55.16377000000001,5.287026516282425e+17,58.29400139858955,248720.9975068681]
[57.226310000000005,6.69690025395774e+17,60.471261236830216,250857.4163224008]
[59.29252,6.256314710934204e+17,62.65239520289693,251130.5255318091]
[61.32570000000001,6.344431819538912e+17,64.82965504113761,251630.49158451625]
[63.39191,7.31372001419069e+17,66.97979598459591,252857.28053322935]
[65.51317,7.489954231400105e+17,69.188048845445,251987.29555164644]
[67.57938000000001,1.0750287249774266e+18,71.4001758341201,253742.6829701821]
[69.64192,9.780999055122488e+17,73.57743567236078,252070.99030936835]
[71.70813000000001,1.2072043878844872e+18,75.72757661581909,250630.55947910197]
[73.74131000000001,1.1278989901402509e+18,77.90483645405976,252037.95290500444]
[75.80752,1.2336395204658995e+18,80.08597042012649,254046.62709033003]
[77.87006000000001,1.1102755684193097e+18,82.26323025836714,255313.06092427982]
[79.93627000000001,9.428530620703661e+17,84.44436422443387,256002.44142867337]
[81.99881,7.489954231400105e+17,86.62162406267454,256931.89373811136]
[84.09438000000002,6.608783145353033e+17,88.83375105134965,258211.54253380667]
[86.18628000000001,6.520666036748325e+17,91.04200391219874,257636.6916978747]
[88.25249000000001,4.934558081863598e+17,93.22313787826545,257766.63882170606]
[90.31503000000002,4.317738321630649e+17,95.36940469389772,258530.90410932447]
[92.38124,3.9652698872118195e+17,97.55053865996443,257108.09322805217]
[94.44378000000002,3.524684344188284e+17,99.7277984982051,256471.57257064088]
[96.48063000000002,1.917897832187529e+17,101.87793944166341,255090.60906822956]
[98.54317,2.6435132581412125e+17,104.05519927990409,253403.49895204595]
[100.60938000000002,1.7352402347544963e+17,106.2363332459708,248608.6703320308]
[102.67192,1.2022223344937211e+17,108.44458610681987,246033.95528527026]
[104.79318,1.6597453072059306e+17,110.656713095495,246049.3727406401]
[106.83003000000002,1.1121875071910882e+17,112.83397293373567,244890.86109427904]
[108.89624000000002,1.2430065341881914e+17,115.01510689980238,243785.20929490024]
[110.95878000000002,1.501673753509455e+17,117.19236673804305,242432.8782096043]
[113.02499000000002,2.555396149536506e+17,119.37350070410976,237422.2052144116]
[115.08753000000002,2.1148106065129706e+17,121.55076054235043,235369.48115660084]
[117.18310000000001,2.467279040931799e+17,123.73189450841716,237593.99971710393]
[119.24564000000001,3.084098801164749e+17,125.8781613240494,236968.49152781395]
[121.33754,4.317738321630649e+17,128.12128133533295,240470.4563903882]
[123.42944,4.493972538840062e+17,130.29854117357362,238968.35573864245]
[125.49565000000001,4.229621213025941e+17,132.4758010118143,238752.51136346493]
[127.53250000000001,5.110792299073012e+17,134.6879280004894,237102.84363889383]
[129.59504,7.401837122795397e+17,136.8651878387301,238856.02856380522]
[131.66125000000002,6.785017362562446e+17,139.0463218047968,240820.6528766456]
[133.72379,9.604764837913076e+17,141.19258862042906,245225.64012516665]
[135.79000000000002,9.16417929488954e+17,143.37372258649577,246058.18271513708]
[137.85254,8.723593751866003e+17,145.55098242473645,248679.15012800714]
[139.94811,8.194891100237761e+17,147.76310941341157,249002.91669077345]
[142.04001000000002,9.516647729308367e+17,149.97136227426063,250474.18243177945]
[144.10255,7.578071340004812e+17,152.12150321771895,255586.1701336881]
[146.16876000000002,7.049368688376568e+17,154.29876305595963,258321.6672150197]
[148.20194,5.903846276515377e+17,156.47989702202634,258810.62079960556]
[150.26815000000002,5.5513778420965485e+17,158.657156860267,258726.92604188362]
[152.33069,4.758323864654184e+17,160.83829082633372,257738.00640459068]
[154.36754000000002,2.6435132581412125e+17,163.01555066457442,255097.2165491023]
[156.43375,2.9959816925600416e+17,165.1966846306411,250229.70563948655]
[158.52565,2.143487066614632e+17,167.4359305140986,253945.31238361404]
[160.64691000000002,1.7352402347544963e+17,169.61319035233927,249555.74259046282]
[162.70945000000003,1.674225063489435e+17,171.79432431840598,246934.77517759282]
[164.74630000000002,1.774265830725988e+17,173.97158415664666,245749.83360774064]
[166.81251000000003,1.2709617820101259e+17,176.15271812271337,245996.5128936578]
[168.87505000000002,1.1372006318471802e+17,178.32997796095404,245663.93635639452]
[170.96695000000003,1.3586566879802531e+17,180.48011890441234,244274.1628794861]
[173.0038,1.0175170452633811e+17,182.65737874265304,242897.60436432326]
[175.09937000000002,1.3217566290706062e+17,184.86950573132816,244340.2376882139]
[177.22063000000003,1.485067008918872e+17,187.07775859217722,240184.1322192343]
[179.31253000000004,2.0275574463827664e+17,189.2860114530263,238270.1652597519]
[181.34938000000002,2.555396149536506e+17,191.467145419093,239888.99807358338]
[183.41192,2.555396149536506e+17,193.61341223472527,240919.76508973728]
[185.47813000000002,3.7009185613976986e+17,195.79454620079198,241188.4693118971]
[187.51131000000004,3.789035670002406e+17,197.97180603903266,242472.52309484102]
[189.57752000000002,4.670206756049477e+17,200.12194698249095,243408.58288515167]
[191.64006000000003,5.815729167910669e+17,202.3030809485577,243210.35845896826]
[193.73563000000001,6.69690025395774e+17,204.51133380940678,245617.68399028503]
[195.82753000000002,7.578071340004812e+17,206.71958667025584,247690.23049071417]
[197.89374,9.957233272331903e+17,208.90072063632255,251778.0586573417]
[199.95628000000002,8.018656883028347e+17,211.07798047456322,252222.96236944234]
[202.02249,8.635476643261298e+17,213.25911444062993,254872.56219942772]
[204.08503000000002,8.547359534656589e+17,215.43637427887063,256310.79053606986]
[206.15124,6.873134471167154e+17,217.6175082449373,257297.50767973857]
[208.21378,5.110792299073012e+17,219.794768083178,257160.95307503437]
[210.27999,4.758323864654184e+17,221.9449090266363,258242.37744454632]
[212.37189,3.524684344188284e+17,224.18415491009378,261248.78124166196]
[214.46379000000002,3.9652698872118195e+17,226.39628189876893,256953.91867435392]
[216.53000000000003,3.2603330183741626e+17,228.54254871440116,256387.87781291897]
[218.59254,2.9959816925600416e+17,230.7236826804679,253718.45554031522]
[220.65875000000003,2.026693497908263e+17,232.90094251870855,249555.74259046282]
[222.69193000000004,2.379161932327092e+17,235.05108346216687,248494.14066356927]
[224.75814000000003,1.3586566879802531e+17,237.22834330040754,249088.81394211957]
[226.82068000000004,1.4098737376753136e+17,239.40947726647425,248751.83241760774]
[228.85753000000003,9.104294426215677e+16,241.58673710471493,246362.12683528507]
[230.95310000000003,1.436340580066288e+17,243.79886409339005,245219.03264429385]
[233.07069,7.705542059881963e+16,246.00711695423914,239838.3407202254]
[235.10754000000003,7.370297793478974e+16,248.18825092030585,240571.77109710418]
[237.17375,1.1455224118611925e+17,250.36551075854652,241769.9276287019]
[239.23629000000003,1.2022223344937211e+17,252.54664472461323,242569.43281430844]
[241.30250000000004,1.674225063489435e+17,254.7239045628539,242375.6133753735]
[243.36504000000002,1.8504592806988493e+17,256.87404550631226,241188.4693118971]
[245.43125000000003,2.8197474753506272e+17,259.0513053445529,242283.10864315458]
[247.49379000000002,3.877152778607113e+17,261.2324393106196,242120.1241149593]
[249.58936,3.789035670002406e+17,263.4096991488603,244344.64267546244]
[251.68126000000004,5.375143624887133e+17,265.6489450323177,246373.13930340638]
[253.74380000000002,5.1989094076777197e+17,267.79908597577605,248637.30274914618]
[255.81001000000003,5.991963385120083e+17,269.9802199418428,249397.1630495161]
[257.84319000000005,8.899827969075418e+17,272.15747978008346,250848.60634790375]
[259.9094,8.723593751866003e+17,274.3386137461502,252088.61025836243]
[261.97194,8.459242426051882e+17,276.5158735843908,255050.96418299284]
[264.00879000000003,7.930539774423639e+17,278.69700755045756,255647.83995516744]
[266.07500000000005,6.256314710934204e+17,280.87426738869823,258570.5489945611]
[268.1669,5.6394949507012544e+17,283.0863943773733,258522.0941348274]
[270.2588,5.6394949507012544e+17,285.29464723822247,258464.8293005966]
[272.32501,3.9652698872118195e+17,287.4719070764631,256445.14264714977]
[274.38755000000003,4.405855430235355e+17,289.6530410425298,255669.86489141005]
[276.45376000000005,4.317738321630649e+17,291.799307858162,253861.61762589216]
[278.51630000000006,2.8197474753506272e+17,293.98044182422876,254260.2689718833]
[280.58251,2.6435132581412125e+17,296.15770166246944,253848.4026641466]
[282.61569000000003,2.026693497908263e+17,298.30784260592776,251130.5255318091]
[284.6819,2.2029277151176774e+17,300.4889765719945,247936.90977663136]
[286.80316,1.4979908462800208e+17,302.6972294328435,243875.51153349495]
[288.8657,8.9040422939083e+16,304.90548229369267,245014.20073723764]
[290.93191,1.3217566290706062e+17,307.08661625975935,244256.542930492]
[292.99445000000003,9.518411004888238e+16,309.263876098,242745.6323042493]
[295.03130000000004,7.93053977442364e+16,311.44501006406676,242736.82232975223]
[297.09751000000006,9.692881946517782e+16,313.62226990230744,242181.7939364386]
[299.16005,1.0574053032564853e+17,315.8034038683741,240173.119751113]
[301.22626,8.61189239041649e+16,317.9806637066148,238525.65452016614]
[303.28880000000004,1.1889271702122826e+17,320.16179767268153,240314.07934306565]
[305.38437000000005,2.026693497908263e+17,322.37005053353056,239580.6489661869]
[307.47627000000006,1.485067008918872e+17,324.5783033943797,242595.86273779953]
[309.53881000000007,2.467279040931799e+17,326.72844433783797,244104.57087041804]
[311.6050200000001,3.084098801164749e+17,328.90570417607864,244602.3344295009]
[313.66756000000004,4.229621213025941e+17,331.0868381421453,244965.74587750394]
[315.73377000000005,5.287026516282425e+17,333.2369790856037,245681.55630538854]
[317.76695,7.225602905585983e+17,335.4142389238443,248743.0224431107]
[319.83316,9.340413512098954e+17,337.59537288991106,253299.98175170575]
[321.89570000000003,8.194891100237761e+17,339.77263272815173,255520.09532496033]
[323.96191000000005,7.666188448609519e+17,341.98475971682683,256449.5476343983]
[326.05381000000006,7.578071340004812e+17,344.1930125776759,256658.78452870302]
[328.12002000000007,5.903846276515377e+17,346.3702724159166,257693.95653210548]
[330.18256,6.168197602329498e+17,348.55140638198327,256489.19251963496]
[332.24877000000004,6.344431819538912e+17,350.728666220224,259557.26613822987]
[334.31131000000005,3.877152778607113e+17,352.9098001862907,257973.6732223865]
[336.37752000000006,2.8197474753506272e+17,355.0870600245314,255368.12326488635]
[338.46942,3.524684344188284e+17,357.2372009679897,253504.81365876194]
[340.53563,2.6435132581412125e+17,359.41446080623035,249985.22884719362]
[342.59817000000004,2.2029277151176774e+17,361.62658779490545,246870.90286248922]
[344.71943000000005,1.9385763893035565e+17,363.83484065575453,246533.9213379774]
[346.78564000000006,1.2336395204658995e+17,366.0121004939952,246381.94927790342]
[348.82249,1.4098737376753136e+17,368.19323446006194,245137.5403801962]
[350.88503000000003,1.4098737376753136e+17,370.401487320911,243708.12201805113]
[352.95124000000004,5.2870265162824264e+16,372.5516282643693,241611.34808775512]
[355.01378,7.049368688376568e+16,374.72888810261,238538.86948191168]
[357.07999,7.79170919453107e+16,376.9100220686767,239074.07543260697]
[359.14253,1.3217566290706062e+17,379.060163012135,240197.34718097988]
[361.2381000000001,5.2870265162824264e+16,381.2684158729841,239803.10082223723]
[363.33000000000004,6.168197602329498e+16,383.47666873383315,236761.45712713344]
[365.39254000000005,1.0574053032564853e+17,385.6578026998999,238944.12830877563]
[367.45875,1.762342172094142e+17,387.8350625381405,240080.61501889408]
[369.52129,1.4979908462800208e+17,390.01619650420724,244329.2252200926]
[371.55814000000004,1.4098737376753136e+17,392.1934563424479,244333.63020734114]
[373.62068000000005,2.8197474753506272e+17,394.34359728590624,245445.88948759268]
[375.68689000000006,2.9078645839553344e+17,396.5208571241469,245959.0705020454]
[377.72374,3.877152778607113e+17,398.70199109021365,246022.94281714896]
[379.81564000000003,4.670206756049477e+17,400.8831250562804,249978.62136632085]
[381.90754000000004,6.256314710934204e+17,403.0913779171294,252240.5823184364]
[383.97375000000005,6.432548928143619e+17,405.2686377553701,252163.49504158727]
[386.03629,7.666188448609519e+17,407.4497717214368,255220.5561920609]
[388.1025,7.754305557214226e+17,409.62703155967745,257149.94060691312]
[390.16504000000003,6.432548928143619e+17,411.8081655257442,257898.7884391617]
[392.23125000000005,7.666188448609519e+17,413.98542536398486,257205.00294751962]
[394.29379000000006,5.110792299073012e+17,416.1665593300516,254288.9013889987]
[396.36,4.58208964744477e+17,418.3438191682922,250621.74950460493]
[398.4519,3.6128014527929914e+17,420.5559461569674,248505.15313169055]
[400.54380000000003,2.7316303667459203e+17,422.76419901781645,249505.08523710482]
[402.61001000000005,2.9959816925600416e+17,424.9453329838832,248848.7421370752]
[404.64319000000006,2.467279040931799e+17,427.09159979951545,242974.6916411724]
[406.7094,2.291044823722385e+17,429.2727337655822,241435.14859781432]
[408.74625000000003,1.0574053032564853e+17,431.4190005812144,239604.8763960538]
[410.80879000000004,1.4098737376753136e+17,433.60013454728113,239455.10682960405]
[412.87500000000006,8.81171086047071e+16,435.7773943855218,238600.53930339098]
[414.93754,1.3217566290706062e+17,437.9585283515885,238259.1527916306]
[417.03311,8.81171086047071e+16,440.1667812124376,237712.934372814]
[419.12501000000003,8.81171086047071e+16,442.3789082011127,238739.29640171942]
[421.18755000000004,8.81171086047071e+16,444.5561680393534,236812.11448049144]
[423.25376000000006,5.2870265162824264e+16,446.73730200542013,235942.12949890853]
[425.31630000000007,9.692881946517782e+16,448.91456184366075,237708.5293855655]
[427.3825100000001,8.81171086047071e+16,451.0956958097275,239873.5806182136]
[429.44505000000004,1.3217566290706062e+17,453.24196262535975,241829.39495655688]
[431.4819,5.2870265162824264e+16,455.4230965914265,243252.2058378292]
[433.54444000000007,9.692881946517782e+16,457.60035642966716,244245.53046237072]
[435.66937,1.4979908462800208e+17,459.7814903957339,241208.29175451543]
[437.7612700000001,2.379161932327092e+17,462.02073627919134,245205.8176825483]
[439.82381000000004,4.493972538840062e+17,464.19799611743196,248538.1905360545]
[441.89002000000005,3.436567235583577e+17,466.3791300834987,251487.3294989393]
[443.9232,5.5513778420965485e+17,468.529271026957,253610.53335272646]
[445.98941,6.256314710934204e+17,470.7065308651977,255376.9332393834]
[448.05195000000003,7.401837122795397e+17,472.88766483126443,255905.5317092059]
[450.08880000000005,7.225602905585983e+17,475.0649246695051,254747.02006284488]
[452.15501000000006,7.225602905585983e+17,477.24605863557184,253777.92286817025]
[454.24691,7.754305557214226e+17,479.45431149642087,254090.67696281525]
[456.3388100000001,5.6394949507012544e+17,481.66256435726996,252989.430150685]
[458.4050200000001,5.4632607334918406e+17,483.8436983233367,250425.72757204575]
[460.46756000000005,4.934558081863598e+17,486.02095816157737,248179.1840753]
[462.53377000000006,2.9078645839553344e+17,488.17109910503564,244075.93845330266]
[464.5963100000001,4.053386995816526e+17,490.3483589432763,243003.32405828778]
[466.6625200000001,2.291044823722385e+17,492.52949290934305,241677.4228964829]
[468.72506000000004,2.467279040931799e+17,494.6796338528014,241719.27027534385]
[470.79127000000005,2.026693497908263e+17,496.85689369104205,241582.71567063974]
[472.88317000000006,1.2336395204658995e+17,499.06902067971714,239010.20311750346]
[474.97874,8.81171086047071e+16,501.27727354056617,237902.3488245004]
[477.01192000000003,1.2336395204658995e+17,503.4545333788069,237364.94038018084]
[479.07813,4.405855430235355e+16,505.6356673448736,236633.71249692634]
[481.14067000000006,6.168197602329498e+16,507.8129271831143,238547.67945640875]
[483.1775200000001,4.405855430235355e+16,509.99406114918094,239611.48387692653]
[485.24006,7.049368688376568e+16,512.1713209874217,238534.46449466317]
[487.3062700000001,4.405855430235355e+16,514.3524549534884,238195.28047652706]
[489.36881,6.168197602329498e+16,516.529714791729,239563.02901719284]
[491.46438,9.692881946517782e+16,518.7418417804042,239252.4774161721]
[493.5562800000001,7.049368688376568e+16,520.9500946412533,242587.0527633025]
[495.62249,9.692881946517782e+16,523.127354479494,245269.68999765185]
[497.6850300000001,1.8504592806988493e+17,525.2774954229523,246470.04902287383]
[499.75124000000005,2.379161932327092e+17,527.4547552611929,247923.6948148858]
[501.81378000000007,2.1148106065129706e+17,529.6358892272597,248930.23440117284]
[503.85063,3.436567235583577e+17,531.7860301707179,250641.57194722327]
[505.91317000000004,4.670206756049477e+17,533.9632900089586,250864.02380327357]
[507.97938,5.287026516282425e+17,536.1444239750252,253359.44907956079]
[510.04192000000006,8.106773991633052e+17,538.3526768358745,255147.8739024603]
[512.16318,8.635476643261298e+17,540.5609296967235,255110.43151084788]
[514.22939,6.69690025395774e+17,542.7420636627902,252861.68552047788]
[516.26624,6.344431819538912e+17,544.9193235010308,250104.16350290374]
[518.32878,6.69690025395774e+17,547.1004574670975,247232.11181686798]
[520.39499,5.375143624887133e+17,549.2777173053382,245111.1104567051]
[522.4575300000001,5.0226751904683046e+17,551.4588512714049,246282.83706481167]
[524.5237400000001,5.0226751904683046e+17,553.6051180870372,245465.711930211]
[526.5862800000001,4.229621213025941e+17,555.786252053104,242783.07469586172]
[528.68185,3.34845012697887e+17,558.0254979365614,242093.69419146818]
[530.7737500000001,1.762342172094142e+17,560.2027577748021,239056.45548361295]
[532.8362900000001,1.674225063489435e+17,562.3838917408688,237701.92190469272]
[534.9025,2.379161932327092e+17,564.5611515791095,238334.03757485547]
[536.93568,1.0574053032564853e+17,566.7112925225678,238223.91289364244]
[539.00189,1.0574053032564853e+17,568.8924264886344,238814.18118494426]
[541.06443,7.93053977442364e+16,571.0696863268752,237543.34236374593]
[543.1012800000001,7.93053977442364e+16,573.2508202929419,235455.37840794696]
[545.16749,7.93053977442364e+16,575.4280801311826,236078.6841036127]
[547.25939,8.81171086047071e+16,577.6402071198577,236858.36684660093]
[549.3512900000001,9.692881946517782e+16,579.8484599807067,240595.99852697103]
[551.4175,7.049368688376568e+16,582.0257198189474,240710.52819543256]
[553.4800400000001,5.2870265162824264e+16,584.2068537850141,240847.08280013676]
[555.5462500000001,1.1455224118611925e+17,586.3841136232548,241221.506716261]
[557.6087900000001,7.049368688376568e+16,588.5652475893215,243542.9349962316]
[559.7006900000001,1.1455224118611925e+17,590.7115144049537,244950.32842213407]
[561.7669000000001,2.379161932327092e+17,592.8926483710204,248384.01598235624]
[563.80375,2.9078645839553344e+17,595.0427893144788,251727.4013039837]
[565.89565,3.2603330183741626e+17,597.2510421753278,252777.99076275597]
[568.01691,3.877152778607113e+17,599.5212810813938,254240.44652926494]
[570.0794500000001,5.727612059305962e+17,601.7024150474605,254187.5866822827]
[572.1163,6.08008049372479e+17,603.8796748857012,255048.76168936855]
[574.1825100000001,7.31372001419069e+17,606.0608088517679,252769.18078825893]
[576.24505,6.96125157977186e+17,608.2380686900085,249756.16951027053]
[578.3112600000001,7.842422665818932e+17,610.3882096334669,248018.40204072898]
[580.3738,7.049368688376568e+17,612.5654694717075,246203.54729433832]
[582.44001,5.727612059305962e+17,614.7466034377743,246100.0300939981]
[584.53191,5.4632607334918406e+17,616.9238632760149,242624.49515491497]
[586.62381,5.110792299073012e+17,619.1631091594724,239968.28784405676]
[588.6900200000001,3.172215909769456e+17,621.3442431255392,238948.53329602414]
[590.7232000000001,3.172215909769456e+17,623.4943840689974,238946.33080239993]
[592.7894100000001,2.9078645839553344e+17,625.6716439072381,238397.90988995903]
[594.8519500000001,1.4098737376753136e+17,627.8527778733048,238182.06551478148]
[596.8888000000001,1.3217566290706062e+17,630.0300377115454,239124.73278596497]
[598.95501,1.1455224118611925e+17,632.2111716776121,236708.5972801512]
[601.01755,1.1455224118611925e+17,634.3884315158529,235924.50954991442]
[603.1131200000001,4.405855430235355e+16,636.600558504528,233759.45831726637]
[605.2050200000001,7.049368688376568e+16,638.8088113653771,237519.11493387906]
[607.26756,7.049368688376568e+16,640.9860712036177,237880.32388825776]
[609.3337700000001,6.168197602329498e+16,643.1672051696844,237937.58872248858]
[611.39631,8.81171086047071e+16,645.3444650079251,238615.95675876082]
[613.46252,1.4098737376753136e+17,647.4946059513835,238486.00963492945]
[615.52506,7.93053977442364e+16,649.6718657896241,241347.0488528438]
[617.5912700000001,4.405855430235355e+16,651.8529997556909,243113.4487395008]
[619.6244500000001,8.81171086047071e+16,654.0031406991491,246258.60963494482]
[621.74938,1.2336395204658995e+17,656.2113935599982,246714.5258151667]
[623.8412800000001,1.8504592806988493e+17,658.4506394434558,246981.02754370225]
[625.90749,2.6435132581412125e+17,660.6278992816964,251390.41977947185]
[627.9700300000001,3.789035670002406e+17,662.7780402251547,252974.0126953152]
[630.03624,3.6128014527929914e+17,664.9591741912213,253396.89147117318]
[632.06942,5.991963385120083e+17,667.1364340294621,253954.12235811108]
[634.13563,7.049368688376568e+17,669.3175679955287,251837.52598519673]
[636.19817,6.168197602329498e+17,671.4948278337695,249494.07276898355]
[638.2350200000001,7.225602905585983e+17,673.6759617998362,246694.70337254842]
[640.3269200000001,9.428530620703661e+17,675.9152076832936,247705.64794608398]
[642.4481800000001,6.432548928143619e+17,678.0924675215343,243985.63621470798]
[644.51439,6.08008049372479e+17,680.273601487601,242935.0467559357]
[646.55124,5.991963385120083e+17,682.4508613258417,242265.48869416048]
[648.6137800000001,4.493972538840062e+17,684.6319952919084,242331.5635028883]
[650.6799900000001,3.9652698872118195e+17,686.8092551301492,240488.07633938224]
[652.7425300000001,2.379161932327092e+17,688.9593960736074,237875.91890100925]
[654.8087400000001,2.026693497908263e+17,691.136655911848,236003.79932038783]
[656.8712800000001,1.8504592806988493e+17,693.3487829005231,235966.35692877544]
[658.9925400000001,2.026693497908263e+17,695.5570357613723,237045.57880466306]
[661.05875,1.4098737376753136e+17,697.7652886222214,236307.7434405358]
[663.1212900000002,1.0574053032564853e+17,699.9154295656796,235448.7709270742]
[665.1875000000001,7.93053977442364e+16,702.0926894039203,236085.2915844855]
[667.2500400000001,1.1455224118611925e+17,704.273823369987,236783.48206337608]
[669.3162500000001,7.049368688376568e+16,706.4239643134454,239360.39960376086]
[671.3787900000001,6.168197602329498e+16,708.6012241516861,240329.4967984355]
[673.41564,1.0574053032564853e+17,710.7823581177527,240908.752621616]
[675.5369000000001,7.93053977442364e+16,712.9906109786018,243093.62629688246]
[677.6288000000001,7.93053977442364e+16,715.198863839451,244417.32496506302]
[679.69501,1.2336395204658995e+17,717.3799978055176,246599.99614670518]
[681.75755,1.3217566290706062e+17,719.5572576437584,248839.93216257816]
[683.8237600000001,1.586107954884728e+17,721.7383916098249,250251.73057572916]
[685.8569400000001,2.291044823722385e+17,723.9156514480657,249952.1914428297]
[687.9231500000001,9.692881946517782e+16,726.0967854141323,251751.62873385055]
[689.9856900000001,2.7316303667459203e+17,728.2740452523731,251670.13646975294]
[692.0225400000002,4.758323864654184e+17,730.4551792184398,253537.85106312583]
[694.1181100000001,5.110792299073012e+17,732.6634320792888,253086.33987015244]
[696.2100100000001,6.256314710934204e+17,734.8445660453556,251656.92150800736]
[698.27255,6.168197602329498e+17,737.0218258835962,251870.56338956064]
[700.3387600000001,6.873134471167154e+17,739.202959849663,248663.73267263733]
[702.4013,8.283008208842468e+17,741.3492266652952,245038.4281671045]
[704.4675100000001,8.283008208842468e+17,743.5303606313619,240373.54667092068]
[706.5300500000001,6.344431819538912e+17,745.7076204696026,240910.95511524024]
[708.59626,5.6394949507012544e+17,747.8887544356693,240822.85537026986]
[710.6588,5.0226751904683046e+17,750.06601427391,239882.39059271058]
[712.7543700000001,4.229621213025941e+17,752.2781412625851,238807.57370407143]
[714.8462700000001,2.291044823722385e+17,754.4863941234341,234618.43083072797]
[716.8794500000001,3.084098801164749e+17,756.6675280895008,234270.43683809479]
[718.9456600000001,2.7316303667459203e+17,758.8447879277415,234988.44975960374]
[721.0082000000001,1.586107954884728e+17,761.0259218938082,236309.94593416]
[723.0450500000001,1.2336395204658995e+17,763.203181732049,235988.38186501796]
[725.1112600000001,1.674225063489435e+17,765.3533226755073,236957.47905969262]
[727.1738,7.93053977442364e+16,767.5305825137478,235519.25072305053]
[729.2400100000001,1.2336395204658995e+17,769.7117164798146,234686.70813308004]
[731.3319100000001,8.81171086047071e+16,771.8889763180553,235818.7898559499]
[733.42381,7.049368688376568e+16,774.1282222015128,238320.82261310986]
[735.4900200000001,1.1455224118611925e+17,776.3093561675796,241873.44482904213]
[737.5525600000001,1.2336395204658995e+17,778.4594971110378,243644.2497029476]
[739.61877,9.692881946517782e+16,780.6367569492785,243642.04720932333]
[741.68131,9.692881946517782e+16,782.8178909153452,244056.11601068426]
[743.71816,1.586107954884728e+17,784.9951507535859,245736.61864599504]
[745.7807000000001,1.2336395204658995e+17,787.1762847196526,249011.7266652705]
[747.8469100000001,1.4098737376753136e+17,789.3535445578933,250302.38792908716]
[749.9131200000002,2.379161932327092e+17,791.5656715465684,252117.2426754778]
[752.03438,3.084098801164749e+17,793.7739244074174,251297.91504725293]
[754.0969200000001,3.524684344188284e+17,795.9511842456582,250449.9550019126]
[756.1337700000001,4.229621213025941e+17,798.1323182117249,249582.17251395396]
[758.19631,4.846440973258891e+17,800.278585027357,249800.21938275572]
[760.2625200000001,5.903846276515377e+17,802.4597189934238,248176.98158167573]
[762.32506,7.489954231400105e+17,804.6369788316645,246203.54729433832]
[764.3912700000001,6.520666036748325e+17,806.7871197751228,245384.2196661134]
[766.4538100000001,9.340413512098954e+17,808.9682537411895,241256.7466142492]
[768.54938,5.287026516282425e+17,811.1765066020387,237514.70994663055]
[770.6412800000002,6.344431819538912e+17,813.3847594628877,237706.32689194125]
[772.7074900000001,5.287026516282425e+17,815.5658934289544,236763.6596207577]
[774.7700300000001,4.758323864654184e+17,817.7431532671951,237710.73187918976]
[776.8362400000001,3.9652698872118195e+17,819.9242872332618,236961.88404694112]
[778.8987800000001,3.34845012697887e+17,822.1015470715025,238127.00317417498]
[780.9649900000001,1.762342172094142e+17,824.2826810375691,234525.92609850902]
[783.0275300000001,3.084098801164749e+17,826.4599408758098,233186.80997495863]
[785.09374,2.026693497908263e+17,828.6100818192682,234909.1599891303]
[787.18564,1.8504592806988493e+17,830.8493277027256,233206.632417577]
[789.2775400000002,1.2336395204658995e+17,833.0575805635748,237873.716407385]
[791.3437500000001,9.692881946517782e+16,835.2658334244238,236184.4037975772]
[793.4062900000001,6.168197602329498e+16,837.4469673904905,237072.00872815415]
[795.4725000000001,7.049368688376568e+16,839.5971083339488,239629.10382592064]
[797.5056800000001,7.049368688376568e+16,841.7743681721895,241847.014905551]
[799.57189,1.4979908462800208e+17,843.9555021382562,244540.66460802162]
[801.6344300000001,5.2870265162824264e+16,846.1327619764969,245853.3508080809]
[803.6712800000001,1.762342172094142e+17,848.3138959425636,246886.32031785906]
[805.7668500000001,6.168197602329498e+16,850.5221488034126,249339.8982152853]
[807.8844400000002,9.692881946517782e+16,852.7304016642618,251482.9245116908]
[809.9212900000001,1.9385763893035565e+17,854.9115356303284,251038.02079959016]
[811.9875000000001,1.8504592806988493e+17,857.0578024459608,251848.538453318]
[814.0500400000001,3.7009185613976986e+17,859.2389364120274,248732.0099749894]
[816.11625,3.436567235583577e+17,861.4161962502681,249513.8952116019]
[818.1787900000002,4.58208964744477e+17,863.5663371937264,249106.43389111367]
[820.2450000000001,5.991963385120083e+17,865.7474711597931,249809.0293572528]
[822.3075400000001,5.287026516282425e+17,867.9247309980339,248210.01898603965]
[824.4031100000001,8.635476643261298e+17,870.136857986709,246606.60362757798]
[826.4950100000001,7.225602905585983e+17,872.345110847558,241311.8089548557]
[828.55755,7.137485796981276e+17,874.5223706857987,239397.8419953733]
[830.5944000000001,6.344431819538912e+17,876.7035046518654,239113.7203178437]
[832.6569400000001,6.168197602329498e+17,878.8807644901061,238776.73879333184]
[834.72315,5.287026516282425e+17,881.0618984561728,238565.29940540285]
[836.7600000000001,4.405855430235355e+17,883.2391582944135,237693.11193019565]
[838.8225400000001,4.317738321630649e+17,885.4202922604801,236138.15143146773]
[840.8887500000001,2.9078645839553344e+17,887.5665590761124,235085.3594790712]
[842.9806500000001,2.8197474753506272e+17,889.809679087396,236686.57234390857]
[845.0725500000001,2.1148106065129706e+17,891.9869389256365,236792.29203787306]
[847.13876,2.2029277151176774e+17,894.1680728917033,238615.95675876082]
[849.2013000000001,1.4098737376753136e+17,896.345332729944,238754.71385708923]
[851.2675100000001,1.3217566290706062e+17,898.4954736734023,239880.18809908634]
[853.33005,1.4979908462800208e+17,900.6727335116431,238576.31187352413]
[855.3962600000001,1.4979908462800208e+17,902.8538674777097,239371.41207188217]
[857.4588,1.2336395204658995e+17,905.0311273159504,242578.2427888055]
[859.4956500000001,9.692881946517782e+16,907.212261282017,244194.87310901273]
[861.6169100000001,8.81171086047071e+16,909.4205141428662,245987.70291916077]
[863.6794500000001,9.692881946517782e+16,911.6326411315413,247615.34570748935]
[865.74566,1.0574053032564853e+17,913.809900969782,249009.52417164622]
[867.8082000000002,6.168197602329498e+16,915.9910349358487,249084.40895487112]
[869.84505,1.2336395204658995e+17,918.1682947740893,250185.65576700133]
[871.9112600000001,1.8504592806988493e+17,920.349428740156,251619.47911639497]
[873.9738,2.026693497908263e+17,922.4956955557883,252793.40821812578]
[876.04001,2.379161932327092e+17,924.6768295218551,253159.02215975305]
[878.1025500000001,3.084098801164749e+17,926.8540893600957,251645.90903988606]
[880.1981200000001,2.9078645839553344e+17,929.0352233261625,247251.9342594863]
[882.2900200000001,4.846440973258891e+17,931.27446920962,248373.00351423497]
[884.35256,5.5513778420965485e+17,933.4517290478606,246661.6659681845]
[886.4187700000001,4.58208964744477e+17,935.601869991319,247221.09934874668]
[888.48131,6.520666036748325e+17,937.7830039573855,242283.10864315458]
[890.5475200000001,4.934558081863598e+17,939.9602637956262,241386.69373808056]
[892.5807000000001,7.31372001419069e+17,942.1413977616929,238985.9756876366]
[894.64691,5.5513778420965485e+17,944.3186575999337,237864.90643288798]
[896.7094500000002,5.110792299073012e+17,946.4997915660003,236510.37285396774]
[898.7756600000001,4.141504104421234e+17,948.7080444268495,236893.6067445891]
[900.8969200000001,3.6128014527929914e+17,950.9162972876985,237979.4361013495]
[902.9337700000001,3.789035670002406e+17,953.0974312537652,238389.09991546196]
[904.9963100000001,2.7316303667459203e+17,955.2746910920059,235635.98288513633]
[907.0625200000001,1.4979908462800208e+17,957.4248320354643,236384.8307173849]
[909.1250600000001,2.291044823722385e+17,959.6020918737049,234585.39342636405]
[911.1912700000001,1.3217566290706062e+17,961.7832258397716,235680.03275762152]
[913.25381,1.4098737376753136e+17,963.9333667832299,238466.1871923111]
[915.3200200000001,8.81171086047071e+16,966.1106266214706,240483.6713521337]
[917.4119200000001,1.4979908462800208e+17,968.3227536101457,240794.22295315447]
[919.5074900000001,1.0574053032564853e+17,970.5310064709947,240270.02947058046]
[921.5700300000001,7.049368688376568e+16,972.7082663092355,241122.39450316931]
[923.63624,7.049368688376568e+16,974.8894002753021,243644.2497029476]
[925.6987800000002,7.049368688376568e+16,977.0666601135429,247313.60408096563]
[927.73563,3.524684344188284e+16,979.2477940796095,251101.89311469372]
[929.7981700000001,6.168197602329498e+16,981.4250539178503,251295.71255362863]
[931.8643800000001,1.4979908462800208e+17,983.606187883917,250291.37546096585]
[933.8975600000001,1.586107954884728e+17,985.7524546995492,250456.56248278538]
[935.9931300000001,1.586107954884728e+17,987.9955747108328,249185.72366158708]
[938.1143900000001,2.1148106065129706e+17,990.2038275716818,250174.64329888002]
[940.17693,2.1148106065129706e+17,992.3500943873141,251595.25168652806]
[942.21378,3.2603330183741626e+17,994.5312283533808,249861.88920423505]
[944.2799900000002,4.758323864654184e+17,996.6813692968392,248452.2932847083]
[946.34253,3.6128014527929914e+17,998.8586291350797,245388.62465336194]
[948.4087400000002,5.4632607334918406e+17,1001.0397631011466,242582.64777605404]
[950.47128,6.608783145353033e+17,1003.2170229393871,239836.13822660112]
[952.5374900000002,7.225602905585983e+17,1005.398156905454,239320.75471852417]
[954.6293900000002,6.785017362562446e+17,1007.606409766303,240325.09181118698]
[956.7212900000002,6.432548928143619e+17,1009.8146626271521,239153.36520308038]
[958.7875000000001,6.168197602329498e+17,1011.9957965932188,238272.36775337617]
[960.8500400000001,4.493972538840062e+17,1014.1730564314595,233992.92264143797]
[962.9162500000001,3.789035670002406e+17,1016.3541903975262,234992.85474685227]
[964.9787900000001,3.34845012697887e+17,1018.5314502357668,235076.54950457416]
[967.0450000000001,2.555396149536506e+17,1020.6815911792252,237809.84409228145]
[969.1075400000001,2.467279040931799e+17,1022.8588510174659,237953.0061778584]
[971.1443900000002,1.762342172094142e+17,1025.0399849835326,238668.81660574305]
[973.26565,1.1455224118611925e+17,1027.2211189495993,237536.7348828732]
[975.3575500000001,1.3217566290706062e+17,1029.4564907052306,237723.94684093527]
[977.42376,8.81171086047071e+16,1031.6376246712973,240336.1042793083]
[979.4863,1.4098737376753136e+17,1033.7877656147557,243972.4212529624]
[981.55251,1.4098737376753136e+17,1035.9650254529963,243820.44919288842]
[983.61505,8.81171086047071e+16,1038.146159419063,245807.0984419714]
[985.6519000000001,1.4098737376753136e+17,1040.3234192573038,245463.50943658678]
[987.7144400000001,1.1455224118611925e+17,1042.5045532233705,245870.97075707497]
[989.78065,8.81171086047071e+16,1044.6818130616111,247604.33323936802]
[991.84686,7.93053977442364e+16,1046.8939400502861,249080.0039676226]
[993.96445,7.93053977442364e+16,1049.1021929111355,252696.49849865833]
[996.0306600000002,5.2870265162824264e+16,1051.2794527493759,253484.9912161436]
[998.0968700000002,8.81171086047071e+16,1053.4605867154428,252339.6945315281]
[1000.1887700000001,2.026693497908263e+17,1055.6068535310749,249022.7391333918]
[1002.2513100000002,1.762342172094142e+17,1057.7879874971416,246941.3826584656]
[1004.3175200000002,3.436567235583577e+17,1059.9652473353824,245302.72740201576]
[1006.3800600000002,3.34845012697887e+17,1062.1153882788408,245058.25060972283]
[1008.4462700000001,4.405855430235355e+17,1064.3275152675158,242232.4512897966]
[1010.5088100000002,5.815729167910669e+17,1066.5667611509732,241049.71221356868]
[1012.6043800000001,6.08008049372479e+17,1068.7750140118223,243192.73850997415]
[1014.6669200000001,5.991963385120083e+17,1070.956147977889,240794.22295315447]
[1016.7037700000001,7.049368688376568e+17,1073.1334078161296,237565.36729998855]
[1018.7663100000002,7.225602905585983e+17,1075.3145417821963,235746.10756634935]
[1020.8325200000002,5.727612059305962e+17,1077.4918016204372,234845.28767402677]
[1022.8950600000002,4.317738321630649e+17,1079.6419425638956,236477.33544960385]
[1024.96127,4.934558081863598e+17,1081.8192024021362,237657.8720322075]
[1027.0238100000001,4.405855430235355e+17,1083.9693433455946,236776.87458250328]
[1029.11938,3.172215909769456e+17,1086.1775962064435,238144.62312316906]
[1031.21128,3.084098801164749e+17,1088.416842089901,235834.20731131977]
[1033.2774900000002,2.291044823722385e+17,1090.5669830333593,236191.01127845]
[1035.34003,1.8504592806988493e+17,1092.748116999426,238477.19966043238]
[1037.4062400000003,9.692881946517782e+16,1094.9253768376666,239461.71431047685]
[1039.46878,8.81171086047071e+16,1097.1065108037333,242734.61983612803]
[1041.53499,9.692881946517782e+16,1099.2837706419741,241765.5226414534]
[1043.56817,8.81171086047071e+16,1101.4649046080408,242895.40187069902]
[1045.63438,9.692881946517782e+16,1103.6421644462814,243822.65168651272]
[1047.75564,7.93053977442364e+16,1105.8542914349566,245503.1543218235]
[1049.8475400000002,1.0574053032564853e+17,1108.0625442958058,246529.51635072887]
[1051.9137500000002,6.168197602329498e+16,1110.2398041340462,249767.18197839183]
[1053.97629,5.2870265162824264e+16,1112.3899450775045,251093.0831401967]
[1056.0425,1.4979908462800208e+17,1114.5672049157454,250872.83377777063]
[1058.07568,1.1455224118611925e+17,1116.7483388818118,247549.2708987615]
[1060.14189,9.692881946517782e+16,1118.8984798252702,248284.90376926446]
[1062.20443,2.1148106065129706e+17,1121.075739663511,248361.99104611363]
[1064.24128,2.291044823722385e+17,1123.2568736295777,247840.00005716385]
[1066.3368500000001,2.467279040931799e+17,1125.4651264904267,246635.2360446934]
[1068.42875,3.172215909769456e+17,1127.7043723738843,244102.3683767938]
[1070.4912900000002,3.172215909769456e+17,1129.8545133173427,245051.64312885006]
[1072.5575000000001,4.053386995816526e+17,1132.031773155583,242816.11210022558]
[1074.6200400000002,5.727612059305962e+17,1134.21290712165,240904.3476343675]
[1076.6862500000002,5.1989094076777197e+17,1136.3901669598906,239411.05695711885]
[1078.74879,5.903846276515377e+17,1138.5713009259575,234574.38095824272]
[1080.815,6.785017362562446e+17,1140.748560764198,234552.35602200014]
[1082.8775400000002,6.785017362562446e+17,1142.9296947302648,235673.42527674875]
[1084.9731100000001,6.08008049372479e+17,1145.137947591114,235741.70257910082]
[1087.06501,5.375143624887133e+17,1147.3462004519629,236909.0241999589]
[1089.1275500000002,4.405855430235355e+17,1149.5273344180296,238626.96922688212]
[1091.19376,4.053386995816526e+17,1151.6736012336619,238536.6669882874]
[1093.2563,3.524684344188284e+17,1153.8547351997286,236468.5254751068]
[1095.32251,2.555396149536506e+17,1156.0319950379694,235964.15443515114]
[1097.35569,1.586107954884728e+17,1158.1821359814276,236435.4880707429]
[1099.4219,1.4979908462800208e+17,1160.3632699474945,238525.65452016614]
[1101.4844400000002,1.4098737376753136e+17,1162.5405297857349,241426.33862331725]
[1103.5800100000001,1.8504592806988493e+17,1164.7797756691925,240871.31023000358]
[1105.6719100000003,1.586107954884728e+17,1166.9880285300414,242893.19937707475]
[1107.73445,1.0574053032564853e+17,1169.1381694734998,245104.50297583232]
[1109.80066,9.692881946517782e+16,1171.3193034395665,248196.80402429408]
[1111.83751,1.2336395204658995e+17,1173.4965632778071,248910.41195855453]
[1113.90005,5.2870265162824264e+16,1175.6776972438738,248132.93170919054]
[1115.96626,1.2336395204658995e+17,1177.8549570821147,248846.53964345093]
[1118.0288,3.524684344188284e+16,1180.0360910481813,249703.3096632883]
[1120.09501,1.0574053032564853e+17,1182.213350886422,251529.17687780026]
[1122.1869100000001,1.1455224118611925e+17,1184.4525967698794,249203.34361058113]
[1124.2788100000002,1.4979908462800208e+17,1186.6337307359463,249883.9141404777]
[1126.3450200000002,1.4098737376753136e+17,1188.8109905741867,248339.966109871]
[1128.40756,2.1148106065129706e+17,1190.9921245402536,246901.7377732289]
[1130.47377,2.9078645839553344e+17,1193.1693843784942,244230.11300700088]
[1132.5363100000002,4.053386995816526e+17,1195.3505183445611,239917.6304906988]
[1134.5731600000001,4.670206756049477e+17,1197.4967851601932,239999.1227547964]
[1136.6357,5.375143624887133e+17,1199.67791912626,239175.39013932296]
[1138.7019100000002,5.375143624887133e+17,1201.886171987109,237618.2271469708]
[1140.7974800000002,5.287026516282425e+17,1204.0982989757842,235239.5340327694]
[1142.88938,5.1989094076777197e+17,1206.2755588140249,234592.00090723683]
[1144.9519200000002,6.69690025395774e+17,1208.4566927800915,236525.79030933755]
[1147.0181300000002,6.168197602329498e+17,1210.6339526183322,235499.42828043216]
[1149.0513100000003,5.6394949507012544e+17,1212.7840935617905,237237.1957499737]
[1151.1175200000002,5.1989094076777197e+17,1214.9613534000312,236864.9743274737]
[1153.1800600000001,5.110792299073012e+17,1217.142487366098,236127.13896334646]
[1155.24627,3.877152778607113e+17,1219.3197472043385,236516.98033484057]
[1157.3088100000002,2.8197474753506272e+17,1221.5318741930137,236812.11448049144]
[1159.4043800000002,1.762342172094142e+17,1223.7401270538628,238560.8944181543]
[1161.49628,1.4098737376753136e+17,1225.9212610199295,239281.1098332875]
[1163.5624900000003,1.1455224118611925e+17,1228.09852085817,239668.74871115733]
[1165.6250300000002,1.4098737376753136e+17,1230.2796548242368,241728.0802498409]
[1167.69124,1.3217566290706062e+17,1232.4569146624776,242355.7909327552]
[1169.72442,8.81171086047071e+16,1234.6380486285443,245899.60317419036]
[1171.79063,6.168197602329498e+16,1236.815308466785,248051.43944509292]
[1173.85317,8.81171086047071e+16,1238.9654494102433,249060.1815250042]
[1175.89002,7.93053977442364e+16,1241.2046952937005,247476.58860916088]
[1177.9819200000002,3.524684344188284e+16,1243.4129481545497,248998.5117035249]
[1180.10318,8.81171086047071e+16,1245.563089098008,248802.48977096574]
[1182.1693900000002,9.692881946517782e+16,1247.7403489362487,249247.39348306635]
[1184.2062400000002,1.674225063489435e+17,1249.9214829023153,251919.01824929437]
[1186.26878,1.0574053032564853e+17,1252.0716238457737,248751.83241760774]
[1188.3349900000003,1.4979908462800208e+17,1254.2488836840146,248469.9132337024]
[1190.39753,2.2029277151176774e+17,1256.430017650081,244351.2501563352]
[1192.4637400000001,1.586107954884728e+17,1258.6072774883219,241457.17353405684]
[1194.52628,2.9959816925600416e+17,1260.819404476997,241184.06432464859]
[1196.6475400000002,2.9078645839553344e+17,1263.0276573378462,243197.14349722269]
[1198.7137500000001,3.6128014527929914e+17,1265.2049171760866,240463.8489095154]
[1200.7762900000002,4.405855430235355e+17,1267.3860511421535,239129.13777321347]
[1202.8425000000002,5.903846276515377e+17,1269.563310980394,236726.2172291453]
[1204.90504,6.432548928143619e+17,1271.7444449464608,236301.13595966302]
[1206.97125,5.991963385120083e+17,1273.8907117620931,235574.31306365703]
[1209.00443,7.578071340004812e+17,1276.0718457281598,236179.99881032866]
[1211.0706400000001,6.520666036748325e+17,1278.2491055664004,238276.7727406247]
[1213.1625400000003,4.493972538840062e+17,1280.430239532467,239358.1971101366]
[1215.25811,4.229621213025941e+17,1282.6694854159248,237168.9184476217]
[1217.35001,4.141504104421234e+17,1284.8467452541654,236072.0766227399]
[1219.41255,3.9652698872118195e+17,1286.9968861976236,236353.99580664525]
[1221.47876,2.2029277151176774e+17,1289.1780201636905,237794.42663691164]
[1223.5413,1.586107954884728e+17,1291.3552800019309,241203.88676726693]
[1225.60751,1.8504592806988493e+17,1293.5364139679978,242600.2677250481]
[1227.6700500000002,1.586107954884728e+17,1295.7136738062384,244067.1284788056]
[1229.7362600000001,1.586107954884728e+17,1297.9258007949136,244804.96384293292]
[1231.8281600000003,1.4098737376753136e+17,1300.165046678371,247663.80056722305]
[1233.9200600000001,7.93053977442364e+16,1302.3732995392202,249949.98894920546]
[1235.98627,1.1455224118611925e+17,1304.5505593774608,247685.82550346563]
[1238.0488100000002,5.2870265162824264e+16,1306.7316933435277,247921.49232126152]
[1240.1150200000002,8.81171086047071e+16,1308.8779601591598,247767.31776756328]
[1242.1482,8.81171086047071e+16,1311.0590941252265,248917.01943942727]
[1244.2144100000003,8.81171086047071e+16,1313.236353963467,252097.42023285947]
[1246.27695,1.0574053032564853e+17,1315.3864949069255,252623.81620905772]
[1248.3138000000001,1.0574053032564853e+17,1317.5676288729921,249538.12264146874]
[1250.40937,1.3217566290706062e+17,1319.7758817338413,246472.25151649813]
[1252.53063,1.3217566290706062e+17,1321.9841345946902,243668.47713281444]
[1254.59317,9.692881946517782e+16,1324.165268560757,243410.78537877597]
[1256.63002,2.8197474753506272e+17,1326.3425283989977,242582.64777605404]
[1258.6925600000002,2.2029277151176774e+17,1328.5236623650644,241681.82788373146]
[1260.7587700000001,3.7009185613976986e+17,1330.700922203305,241858.0273736723]
[1262.8213100000003,3.436567235583577e+17,1332.882056169372,239426.4744124887]
[1264.8875200000002,5.991963385120083e+17,1335.0593160076123,236730.6222163938]
[1266.9500600000001,5.287026516282425e+17,1337.2094569510707,236505.96786671923]
[1269.04563,5.4632607334918406e+17,1339.4487028345284,234499.4961750179]
[1271.13753,6.69690025395774e+17,1341.6608298232034,236431.08308349436]
[1273.2037400000002,6.432548928143619e+17,1343.8070966388357,238666.6141121188]
[1275.26628,5.287026516282425e+17,1345.9882306049024,237490.4825167637]
[1277.3324900000002,4.58208964744477e+17,1348.1654904431432,237869.31142013648]
[1279.3950300000001,4.317738321630649e+17,1350.3156313866014,237325.29549494418]
[1281.43188,4.229621213025941e+17,1352.492891224842,237748.17427080218]
[1283.4944200000002,3.2603330183741626e+17,1354.6740251909089,238047.7134037016]
[1285.5606300000002,2.2029277151176774e+17,1356.8512850291493,242346.98095825812]
[1287.62317,2.1148106065129706e+17,1359.0634120178245,243780.8043076517]
[1289.74443,1.674225063489435e+17,1361.302657901282,244263.15041136483]
[1291.8106400000001,1.2336395204658995e+17,1363.4527988447403,246928.16769672002]
[1293.8474900000003,7.049368688376568e+16,1365.630058682981,247639.57313735617]
[1295.91003,1.1455224118611925e+17,1367.8111926490476,246989.83751819932]
[1297.9762400000002,7.93053977442364e+16,1369.9884524872884,247654.99059272598]
[1300.03878,1.1455224118611925e+17,1372.1695864533551,247104.36718666088]
[1302.1049900000003,5.2870265162824264e+16,1374.3468462915957,249639.4373481847]
[1304.1675300000002,8.81171086047071e+16,1376.5279802576624,248762.84488572902]
[1306.2631000000001,1.4098737376753136e+17,1378.7052400959033,248747.4274303592]
[1308.3550000000002,7.93053977442364e+16,1380.9134929567522,247888.4549168976]
[1310.4175400000001,7.049368688376568e+16,1383.0946269228189,248432.47084209]
[1312.48375,1.0574053032564853e+17,1385.2447678662772,249894.92660859894]
[1314.51693,9.692881946517782e+16,1387.4220277045179,247795.95018467866]
[1316.5831400000002,1.3217566290706062e+17,1389.6031616705845,247855.4175125337]
[1318.64568,1.586107954884728e+17,1391.7804215088254,244736.6865405808]
[1320.68253,2.379161932327092e+17,1393.961555474892,244763.1164640719]
[1322.7487400000002,2.8197474753506272e+17,1396.1388153131327,244245.53046237072]
[1324.8406400000001,3.789035670002406e+17,1398.350942301808,245696.97376075838]
[1326.9325400000002,3.084098801164749e+17,1400.559195162657,242565.02782705994]
[1328.9987500000002,5.0226751904683046e+17,1402.7364550008974,242483.5355629623]
[1331.06129,4.58208964744477e+17,1404.9175889669643,242948.26171768125]
[1333.1275,5.815729167910669e+17,1407.094848805205,245214.62765704535]
[1335.1900400000002,5.903846276515377e+17,1409.2759827712719,245626.493964782]
[1337.2562500000001,5.5513778420965485e+17,1411.422249586904,242470.32060121672]
[1339.3187900000003,4.934558081863598e+17,1413.6033835529706,242868.97194720787]
[1341.3556400000002,4.670206756049477e+17,1415.7806433912112,241311.8089548557]
[1343.4769000000001,3.524684344188284e+17,1417.9927703798865,244067.1284788056]
[1345.5688,2.8197474753506272e+17,1420.232016263344,242811.70711297708]
[1347.6056500000002,2.026693497908263e+17,1422.3782830789762,241813.9775011871]
[1349.66819,1.762342172094142e+17,1424.559417045043,242307.3360730215]
[1351.7344,1.9385763893035565e+17,1426.7366768832837,242195.00889818417]
[1353.7712500000002,8.81171086047071e+16,1428.886817826742,242382.2208562463]
[1355.8337900000001,1.0574053032564853e+17,1431.0679517928086,243747.76690328782]
[1357.9,1.0574053032564853e+17,1433.2452116310492,244866.63366441216]
[1359.9625400000002,6.168197602329498e+16,1435.426345597116,243626.6297539535]
[1362.0581100000002,5.2870265162824264e+16,1437.634598457965,240983.63740484088]
[1364.15001,1.762342172094142e+16,1439.8428513188142,242538.5979035688]
[1366.2125500000002,2.6435132581412132e+16,1442.0239852848808,243783.006801276]
[1368.2787600000001,4.405855430235355e+16,1444.2012451231215,244573.70201238553]
[1370.3413,2643513258141213,1446.3823790891881,244386.49005432334]
[1372.37815,1.762342172094142e+16,1448.559638927429,244023.0786063204]
[1374.4406900000001,1.762342172094142e+16,1450.7097798708874,241664.2079347374]
[1376.5069,8811710860470710,1452.887039709128,242212.62884717825]
[1378.54375,8811710860470710,1455.0681736751947,242023.21439549184]
[1380.6356500000002,2643513258141213,1457.2493076412613,243036.3614626517]
[1382.7569100000003,2643513258141213,1459.4846793968927,244597.92944225235]
[1384.79376,8811710860470710,1461.6658133629594,244747.6990087021]
[1386.8563000000001,8811710860470710,1463.8159543064178,243763.18435865766]
[1388.92251,8811710860470710,1465.9932141446584,243053.98141164577]
[1390.98505,2643513258141213,1468.174348110725,242509.9654864534]
[1393.05126,1.762342172094142e+16,1470.351607948966,241998.98696562494]
[1395.1138,2643513258141213,1472.5327419150326,244252.1379432435]
[1397.18001,1.762342172094142e+16,1474.7100017532732,244688.23168084706]
[1399.2719100000002,2643513258141213,1476.9221287419482,246425.99915038867]
[1401.3638100000003,2643513258141213,1479.1303816027976,243879.91652074346]
[1403.4300200000002,2643513258141213,1481.307641441038,242732.41734250373]
[1405.4925600000001,1.762342172094142e+16,1483.4887754071049,243338.10308917536]
[1407.55877,2643513258141213,1485.6350422227372,243646.45219657183]
[1409.6213100000002,8811710860470710,1487.8161761888036,243694.9070563056]
[1411.6875200000002,8811710860470710,1489.966317132262,244965.74587750394]
[1413.7207,1.762342172094142e+16,1492.1435769705029,244769.7239449447]
[1415.7869100000003,2643513258141213,1494.3247109365695,242355.7909327552]
[1417.9081700000002,2643513258141213,1496.5329637974185,244126.59580666063]
[1420.0037400000003,2643513258141213,1498.7722096808761,242646.52009115752]
[1422.06628,1.762342172094142e+16,1500.9533436469428,242571.6353079327]
[1424.1031300000002,2643513258141213,1503.099610462575,242007.796940122]
[1426.16567,2643513258141213,1505.2807444286418,242503.35800558064]
[1428.23188,8811710860470710,1507.4580042668824,245569.22913055128]
[1430.2650600000002,1.762342172094142e+16,1509.6391382329493,244776.33142581748]
[1432.3312700000001,8811710860470710,1511.8163980711897,244789.54638756305]
[1434.3938100000003,8811710860470710,1513.9975320372566,244360.06013083228]
[1436.5187400000002,2643513258141213,1516.2057848981058,242974.6916411724]
[1438.64,8811710860470710,1518.4179118867808,243657.46466469317]
[1440.7025400000002,2643513258141213,1520.5951717250214,244934.91096676426]
[1442.7687500000002,8811710860470710,1522.776305691088,245439.2820067199]
[1444.83129,8811710860470710,1524.9535655293287,244917.29101777016]
[1446.8975,8811710860470710,1527.103706472787,243320.48314018128]
[1448.9600400000002,2643513258141213,1529.3119593336362,244058.31850430855]
[1451.0262500000001,8811710860470710,1531.4930932997029,242908.6168324446]
[1453.05943,2643513258141213,1533.6703531379435,246003.12037453058]
[1455.18436,1.762342172094142e+16]
[1457.27626,2643513258141213]
[1459.3388,2643513258141213]
[1461.40501,1.762342172094142e+16]
[1463.43819,2643513258141213]
[1465.5044,8811710860470710]
[1467.5669400000002,2643513258141213]
[1469.6037900000001,2643513258141213]
[1471.67,2643513258141213]
[1473.79126,2643513258141213]
[1475.91252,2643513258141213]
[1477.9750600000002,2643513258141213]
[1480.0706300000002,8811710860470710]
[1482.13317,2643513258141213]
[1484.1700200000002,2643513258141213]
[1486.2325600000001,2643513258141213]
[1488.29877,2643513258141213]
[1490.3613100000002,8811710860470710]
[1492.4568800000002,8811710860470710]
[1494.54878,8811710860470710]
[1496.6149900000003,2643513258141213]
[1498.6481700000002,2643513258141213]
[1500.7143800000001,8811710860470710]
[1502.7769200000002,8811710860470710]
[1504.8137700000002,2643513258141213]
[1506.8763100000003,2643513258141213]
[1508.9425200000003,2643513258141213]
[1511.0344200000002,8811710860470710]
[1513.15568,8811710860470710]
[1515.19253,1.762342172094142e+16]
[1517.2587400000002,2643513258141213]
[1519.3212800000001,2643513258141213]
[1521.3874900000003,2643513258141213]
[1523.45003,2643513258141213]
[1525.5162400000002,2643513258141213]
[1527.57878,2643513258141213]
[1529.6743500000002,8811710860470710]
[1531.7368900000001,2643513258141213]
[1533.79943,2643513258141213]