## Processed data
Evans Analytical Group
IHP GmbH: Sample 2338-B
2020-08-17
Drawn Curves: | 2
Num of Cycles: | 664
Ge–> |  | P
Depth | CONC. | Depth | CONC.
(nm) | (atom%) | (nm) | (atoms/cc)
0.0714186558 | 85.8592 | 0.2047987764 | 7.5005e+19
0.4247507 | 87.3519 | 0.6092877 | 1.1725e+19
0.8721286 | 87.92688 | 1.064147 | 6.8071e+18
1.327231 | 87.80064 | 1.512056 | 4.4488e+18
1.774843 | 87.21816 | 1.966389 | 3.6293e+18
2.22813 | 85.35524 | 2.411386 | 3.4118e+18
2.679045 | 84.94455 | 2.862037 | 2.7094e+18
3.122088 | 84.04678 | 3.304502 | 2.5756e+18
3.570857 | 83.45717 | 3.752893 | 2.4083e+18
4.012061 | 83.74569 | 4.194282 | 2.1742e+18
4.460433 | 83.33888 | 4.642393 | 2.308e+18
4.901172 | 82.92802 | 5.082868 | 2.0906e+18
5.348427 | 82.9339 | 5.530127 | 2.0237e+18
5.788791 | 83.16258 | 5.977633 | 1.7561e+18
6.236537 | 83.45059 | 6.41857 | 1.6557e+18
6.677 | 81.91775 | 6.865012 | 1.4216e+18
7.122704 | 82.03082 | 7.303824 | 1.8062e+18
7.561331 | 81.42732 | 7.749015 | 1.94e+18
8.005968 | 80.82271 | 8.186312 | 1.9233e+18
8.449893 | 80.82431 | 8.630238 | 1.3881e+18
8.886822 | 80.6686 | 9.067067 | 1.3212e+18
9.330788 | 81.33995 | 9.511464 | 1.3881e+18
9.7683 | 80.63967 | 9.948527 | 1.2878e+18
10.21177 | 80.2608 | 10.39176 | 1.5386e+18
10.64806 | 80.69034 | 10.82832 | 1.3212e+18
11.09173 | 80.58381 | 11.27192 | 1.455e+18
11.52802 | 79.77292 | 11.70769 | 1.1205e+18
11.97059 | 80.48427 | 12.15072 | 9.7001e+17
12.40737 | 81.28731 | 12.59496 | 1.3714e+18
12.85123 | 79.41504 | 13.03067 | 1.0536e+18
13.28676 | 81.22294 | 13.4743 | 1.2209e+18
13.73089 | 80.16866 | 13.91082 | 1.0871e+18
14.17395 | 80.55679 | 14.35412 | 1.1874e+18
14.61004 | 79.36345 | 14.78945 | 1.1205e+18
15.05222 | 80.67659 | 15.23247 | 1.1038e+18
15.48868 | 79.93165 | 15.66845 | 9.8673e+17
15.93157 | 80.80577 | 16.1119 | 1.1707e+18
16.36864 | 81.07625 | 16.54915 | 9.8673e+17
16.8127 | 80.45686 | 16.99281 | 9.8673e+17
17.24934 | 81.0183 | 17.42981 | 7.6932e+17
17.6935 | 80.83086 | 17.87385 | 1.0704e+18
18.13053 | 80.9151 | 18.31788 | 7.3587e+17
18.5745 | 80.6782 | 18.75475 | 1.0202e+18
19.01109 | 80.24947 | 19.19799 | 1.0871e+18
19.45396 | 79.87434 | 19.6337 | 1.0536e+18
19.88932 | 79.48169 | 20.0757 | 9.1984e+17
20.33116 | 79.58246 | 20.51071 | 8.3621e+17
20.7734 | 80.22255 | 20.95336 | 9.5329e+17
21.20921 | 79.62744 | 21.38879 | 7.6932e+17
21.65164 | 80.53951 | 21.8318 | 9.0311e+17
22.08798 | 80.03435 | 22.26782 | 6.188e+17
22.53073 | 80.1963 | 22.71067 | 7.8604e+17
22.96642 | 79.3946 | 23.14585 | 1.1205e+18
23.40809 | 79.39528 | 23.58751 | 9.1984e+17
23.84317 | 80.18901 | 24.03003 | 7.1914e+17
24.28652 | 81.17872 | 24.46709 | 7.8604e+17
24.72334 | 79.39321 | 24.90967 | 7.3587e+17
25.16491 | 79.1567 | 25.34418 | 8.8639e+17
25.59941 | 79.41919 | 25.78575 | 7.8604e+17
26.04135 | 80.00998 | 26.22117 | 1.0035e+18
26.48422 | 80.54681 | 26.66438 | 7.6932e+17
26.92068 | 80.31665 | 27.1007 | 9.8673e+17
27.36399 | 80.75133 | 27.54429 | 9.5329e+17
27.80081 | 80.60916 | 27.98102 | 9.8673e+17
28.24389 | 79.41711 | 28.42334 | 7.8604e+17
28.67865 | 79.30423 | 28.85802 | 7.6932e+17
29.12086 | 80.91083 | 29.30126 | 6.8569e+17
29.5578 | 80.4673 | 29.74485 | 6.6897e+17
30.00124 | 80.64159 | 30.18147 | 7.3587e+17
30.43771 | 80.05906 | 30.62448 | 7.5259e+17
30.8805 | 80.22915 | 31.06047 | 9.1984e+17
31.31669 | 80.53189 | 31.50378 | 7.1914e+17
31.75983 | 79.71901 | 31.93946 | 6.188e+17
32.20198 | 79.65274 | 32.38157 | 6.8569e+17
32.63731 | 80.06648 | 32.81717 | 7.6932e+17
33.07988 | 79.68232 | 33.25949 | 5.3518e+17
33.51531 | 80.21884 | 33.69526 | 8.1949e+17
33.9583 | 80.27548 | 34.13829 | 8.3621e+17
34.3944 | 80.19239 | 34.57434 | 8.1949e+17
34.83791 | 81.5561 | 35.01873 | 8.5294e+17
35.27513 | 79.28016 | 35.45448 | 7.5259e+17
35.71657 | 79.17067 | 35.89585 | 6.5225e+17
36.15114 | 79.55117 | 36.33757 | 7.3587e+17
36.59331 | 80.15528 | 36.77323 | 9.0311e+17
37.02939 | 80.47898 | 37.21644 | 6.3552e+17
37.47306 | 81.20247 | 37.65365 | 7.5259e+17
37.91751 | 81.01851 | 38.09798 | 6.5225e+17
38.3546 | 80.52614 | 38.53476 | 7.0242e+17
38.79812 | 80.67255 | 38.97837 | 9.3656e+17
39.23461 | 80.0019 | 39.41442 | 7.0242e+17
39.67732 | 80.21361 | 39.85728 | 8.6966e+17
40.11331 | 80.08274 | 40.29318 | 8.8639e+17
40.55626 | 80.54327 | 40.73643 | 6.0207e+17
40.99274 | 80.36656 | 41.17279 | 8.6966e+17
41.43593 | 80.33513 | 41.61596 | 7.5259e+17
41.87202 | 79.97942 | 42.05874 | 9.8673e+17
42.31448 | 79.66276 | 42.49408 | 9.3656e+17
42.75025 | 81.12951 | 42.93773 | 9.5329e+17
43.19449 | 80.7199 | 43.37477 | 8.1949e+17
43.63101 | 79.94631 | 43.81771 | 1.1707e+18
44.07402 | 81.10781 | 44.25454 | 7.1914e+17
44.51764 | 79.34776 | 44.69704 | 6.5225e+17
44.95319 | 81.49019 | 45.13397 | 6.0207e+17
45.39798 | 81.03404 | 45.57846 | 1.0035e+18
45.83512 | 80.58649 | 46.01531 | 8.6966e+17
46.27853 | 80.27304 | 46.45853 | 7.3587e+17
46.71497 | 81.02843 | 46.89545 | 7.1914e+17
47.15899 | 80.49031 | 47.33912 | 5.1845e+17
47.59516 | 79.7465 | 47.78173 | 7.3587e+17
48.03751 | 80.0389 | 48.21735 | 6.5225e+17
48.47328 | 80.03398 | 48.66003 | 8.0277e+17
48.91597 | 80.07575 | 49.09584 | 7.5259e+17
49.35228 | 81.27734 | 49.53986 | 8.0277e+17
49.79674 | 80.81122 | 49.97707 | 7.8604e+17
50.24038 | 80.19064 | 50.42032 | 6.6897e+17
50.67624 | 79.83004 | 50.85595 | 6.188e+17
51.119 | 80.7821 | 51.29932 | 8.5294e+17
51.55585 | 80.60229 | 51.73605 | 1.0369e+18
51.99935 | 80.42343 | 52.17944 | 1.0369e+18
52.43597 | 81.04622 | 52.61646 | 8.8639e+17
52.88022 | 80.98687 | 53.06067 | 8.3621e+17
53.31724 | 80.43667 | 53.50427 | 8.8639e+17
53.76041 | 80.09301 | 53.94029 | 8.1949e+17
54.19631 | 80.20147 | 54.38317 | 9.3656e+17
54.63911 | 79.87516 | 54.81885 | 8.0277e+17
55.07478 | 80.26643 | 55.26169 | 8.0277e+17
55.51773 | 80.02882 | 55.69756 | 8.0277e+17
55.96052 | 80.30821 | 56.14053 | 6.8569e+17
56.39674 | 80.40199 | 56.57682 | 1.0704e+18
56.83999 | 80.36854 | 57.02004 | 1.1038e+18
57.27631 | 80.45762 | 57.45642 | 1.154e+18
57.71948 | 80.0405 | 57.89932 | 7.5259e+17
58.15548 | 80.62532 | 58.3357 | 1.0369e+18
58.59912 | 80.68173 | 58.77937 | 9.3656e+17
59.03633 | 81.78555 | 59.21729 | 1.0704e+18
59.48133 | 80.74784 | 59.66163 | 1.1707e+18
59.91811 | 80.5007 | 60.10517 | 9.7001e+17
60.36167 | 80.85995 | 60.54204 | 9.0311e+17
60.7983 | 79.80208 | 60.9849 | 1.154e+18
61.24102 | 80.83055 | 61.42137 | 1.2376e+18
61.68487 | 80.63606 | 61.8651 | 8.5294e+17
62.1212 | 79.71999 | 62.30084 | 1.3045e+18
62.5639 | 80.94056 | 62.74433 | 8.5294e+17
63.00107 | 80.92621 | 63.18148 | 1.2209e+18
63.44494 | 80.40813 | 63.62502 | 1.2878e+18
63.88162 | 81.24862 | 64.06224 | 1.154e+18
64.32584 | 80.37169 | 64.5059 | 1.1707e+18
64.76244 | 81.15517 | 64.943 | 1.1205e+18
65.20665 | 80.59098 | 65.38685 | 1.1205e+18
65.64322 | 80.44099 | 65.83025 | 1.3379e+18
66.08657 | 80.5075 | 66.26671 | 1.4048e+18
66.52319 | 80.82223 | 66.71047 | 1.5052e+18
66.96729 | 81.2479 | 67.1479 | 1.5888e+18
67.40496 | 81.2941 | 67.59255 | 1.4717e+18
67.84931 | 80.51575 | 68.02946 | 1.639e+18
68.29301 | 81.12295 | 68.47355 | 1.639e+18
68.73049 | 81.18667 | 68.91107 | 1.3379e+18
69.1746 | 80.27251 | 69.35459 | 1.2042e+18
69.61088 | 80.62578 | 69.79109 | 1.5386e+18
70.05418 | 79.89691 | 70.23393 | 1.154e+18
70.48988 | 80.27024 | 70.66987 | 1.1707e+18
70.93321 | 80.92965 | 71.11362 | 1.1373e+18
71.37014 | 80.3641 | 71.55711 | 8.8639e+17
71.81323 | 80.12487 | 71.99313 | 1.0536e+18
72.24934 | 80.64868 | 72.43651 | 9.0311e+17
72.69298 | 80.62606 | 72.8732 | 1.0704e+18
73.12981 | 80.98867 | 73.3172 | 7.5259e+17
73.57359 | 79.97021 | 73.75339 | 1.0536e+18
74.01653 | 80.83234 | 74.19689 | 5.519e+17
74.45371 | 81.27143 | 74.63435 | 9.0311e+17
74.89816 | 80.83613 | 75.07851 | 6.5225e+17
75.33458 | 79.3613 | 75.51399 | 6.0207e+17
75.77664 | 80.41634 | 75.95673 | 7.0242e+17
76.21319 | 80.89867 | 76.39359 | 6.5225e+17
76.65706 | 80.47678 | 76.83718 | 6.0207e+17
77.09353 | 80.54197 | 77.28063 | 7.1914e+17
77.53689 | 80.25798 | 77.71688 | 6.6897e+17
77.97296 | 80.14601 | 78.15979 | 7.5259e+17
78.41611 | 80.85017 | 78.59647 | 5.519e+17
78.85324 | 81.09055 | 79.0407 | 6.5225e+17
79.29807 | 82.30554 | 79.47937 | 6.3552e+17
79.74368 | 80.74043 | 79.92397 | 6.8569e+17
80.18094 | 81.74563 | 80.36188 | 3.6793e+17
80.62632 | 81.72913 | 80.80724 | 5.0173e+17
81.06433 | 80.78257 | 81.24465 | 5.0173e+17
81.50902 | 82.70936 | 81.69057 | 2.8431e+17
81.94918 | 83.31859 | 82.13113 | 3.5121e+17
82.39687 | 82.89438 | 82.57855 | 4.3483e+17
82.83745 | 83.7922 | 83.0197 | 5.1845e+17
83.28674 | 85.3712 | 83.47 | 4.3483e+17
83.73094 | 85.7134 | 83.92148 | 3.1776e+17
84.18265 | 85.85155 | 84.36623 | 5.519e+17
84.62767 | 86.35024 | 84.81863 | 4.3483e+17
85.0807 | 87.27919 | 85.26519 | 4.0138e+17
85.53516 | 88.05469 | 85.72015 | 4.1811e+17
85.98346 | 88.20027 | 86.16854 | 3.8466e+17
86.43919 | 88.53976 | 86.62449 | 3.6793e+17
86.88831 | 88.8471 | 87.07381 | 4.1811e+17
87.34545 | 90.07872 | 87.53173 | 4.1811e+17
87.79699 | 90.45775 | 87.98352 | 4.5155e+17
88.25637 | 90.99159 | 88.44325 | 4.0138e+17
88.70911 | 90.80174 | 88.89586 | 3.8466e+17
89.16897 | 91.17772 | 89.35596 | 5.1845e+17
89.62206 | 91.15547 | 89.81623 | 3.8466e+17
90.08253 | 91.65269 | 90.26983 | 5.1845e+17
90.53668 | 92.41071 | 90.73168 | 3.3448e+17
90.99918 | 93.06187 | 91.18738 | 3.6793e+17
91.45543 | 93.59888 | 91.65123 | 2.8431e+17
91.91919 | 92.70226 | 92.10716 | 4.6828e+17
92.38248 | 94.07868 | 92.57134 | 2.0069e+17
92.8399 | 93.6005 | 93.02845 | 3.0104e+17
93.3043 | 94.24424 | 93.49326 | 3.3448e+17
93.76234 | 94.6689 | 93.95158 | 3.8466e+17
94.22852 | 95.52654 | 94.41831 | 4.1811e+17
94.68822 | 95.10066 | 94.87773 | 5.519e+17
95.15508 | 95.9688 | 95.34515 | 2.3414e+17
95.61549 | 95.58614 | 95.81261 | 2.0069e+17
96.08295 | 96.05651 | 96.27308 | 5.519e+17
96.54386 | 96.60757 | 96.74167 | 4.6828e+17
97.01294 | 97.07309 | 97.20372 | 4.5155e+17
97.47508 | 96.73384 | 97.67297 | 2.6759e+17
97.94419 | 96.8107 | 98.1348 | 4.85e+17
98.41328 | 96.55585 | 98.60372 | 3.3448e+17
98.87491 | 96.96985 | 99.06563 | 3.8466e+17
99.34455 | 97.41205 | 99.53555 | 4.0138e+17
99.80729 | 97.26939 | 99.9982 | 5.6862e+17
100.2774 | 97.65077 | 100.4685 | 1.8397e+17
100.7405 | 97.59689 | 100.9316 | 4.6828e+17
101.2111 | 97.87194 | 101.4024 | 4.0138e+17
101.6745 | 97.71915 | 101.8731 | 3.3448e+17
102.1452 | 97.81333 | 102.3365 | 3.3448e+17
102.6088 | 98.10042 | 102.8076 | 4.0138e+17
103.0798 | 97.55515 | 103.2709 | 2.5086e+17
103.5429 | 97.78138 | 103.7415 | 4.5155e+17
104.0138 | 98.17569 | 104.2053 | 2.5086e+17
104.4852 | 98.2489 | 104.6767 | 3.0104e+17
104.9492 | 98.05041 | 105.1406 | 3.6793e+17
105.4206 | 98.71063 | 105.6125 | 3.8466e+17
105.8854 | 98.55782 | 106.0771 | 2.0069e+17
106.3572 | 98.1933 | 106.5487 | 3.0104e+17
106.8213 | 98.50133 | 107.013 | 3.3448e+17
107.293 | 97.93998 | 107.4843 | 5.0173e+17
107.7566 | 97.99803 | 107.948 | 5.8535e+17
108.2276 | 97.82174 | 108.4189 | 3.1776e+17
108.691 | 97.59894 | 108.8894 | 4.3483e+17
109.1613 | 97.42001 | 109.3523 | 4.1811e+17
109.6241 | 97.36839 | 109.8224 | 4.1811e+17
110.0941 | 97.04167 | 110.2848 | 3.5121e+17
110.5635 | 96.80144 | 110.7541 | 4.5155e+17
111.0256 | 97.30683 | 111.2165 | 3.8466e+17
111.4956 | 97.27835 | 111.6865 | 5.0173e+17
111.9579 | 96.59228 | 112.1484 | 5.8535e+17
112.4264 | 95.88005 | 112.6165 | 5.519e+17
112.8867 | 95.56281 | 113.0765 | 4.1811e+17
113.3538 | 95.21976 | 113.5434 | 4.5155e+17
113.8132 | 95.27686 | 114.0028 | 4.5155e+17
114.28 | 95.27123 | 114.4696 | 4.1811e+17
114.7393 | 94.9651 | 114.9361 | 4.6828e+17
115.2054 | 94.45389 | 115.3945 | 5.1845e+17
115.6637 | 94.66685 | 115.8602 | 2.8431e+17
116.1294 | 94.35629 | 116.3184 | 3.1776e+17
116.5875 | 94.54744 | 116.7839 | 6.0207e+17
117.0527 | 93.52988 | 117.2412 | 4.0138e+17
117.5168 | 93.7524 | 117.7055 | 5.519e+17
117.9736 | 92.93284 | 118.1617 | 5.0173e+17
118.4366 | 92.77448 | 118.6246 | 4.1811e+17
118.8921 | 92.67099 | 119.0801 | 4.1811e+17
119.3544 | 91.72034 | 119.5417 | 5.1845e+17
119.8082 | 91.26245 | 119.9952 | 4.6828e+17
120.2681 | 90.23148 | 120.4545 | 5.3518e+17
120.7197 | 90.09851 | 120.9132 | 6.5225e+17
121.178 | 89.32547 | 121.3638 | 6.5225e+17
121.6276 | 87.90975 | 121.8196 | 6.8569e+17
122.0827 | 87.89248 | 122.2676 | 7.8604e+17
122.5303 | 86.89884 | 122.7217 | 1.0035e+18
122.9837 | 86.42913 | 123.1676 | 9.8673e+17
123.4367 | 86.85495 | 123.6209 | 9.3656e+17
123.8819 | 83.98283 | 124.0642 | 9.7001e+17
124.3309 | 84.31563 | 124.5135 | 9.8673e+17
124.7734 | 84.30061 | 124.9559 | 1.1038e+18
125.2227 | 84.06497 | 125.4051 | 1.154e+18
125.6647 | 83.9263 | 125.847 | 1.3045e+18
126.1133 | 83.40455 | 126.2953 | 1.2042e+18
126.5544 | 83.67607 | 126.7436 | 1.1874e+18
127.0024 | 82.73935 | 127.184 | 1.1205e+18
127.4424 | 82.68013 | 127.6309 | 1.2543e+18
127.8894 | 83.01883 | 128.0711 | 1.3379e+18
128.3297 | 82.74889 | 128.5182 | 1.4048e+18
128.7765 | 82.52979 | 128.958 | 1.2543e+18
129.223 | 82.11868 | 129.4042 | 1.4048e+18
129.6621 | 82.49264 | 129.8436 | 1.1373e+18
130.1086 | 82.2624 | 130.2899 | 9.5329e+17
130.5479 | 82.42925 | 130.7293 | 1.2376e+18
130.994 | 81.55924 | 131.1748 | 1.1038e+18
131.4323 | 82.01036 | 131.6134 | 9.3656e+17
131.8781 | 81.93369 | 132.0591 | 8.5294e+17
132.3166 | 81.4585 | 132.4974 | 1.0369e+18
132.762 | 82.53299 | 132.9434 | 7.5259e+17
133.2013 | 81.72684 | 133.3892 | 9.0311e+17
133.6461 | 80.38942 | 133.8262 | 7.0242e+17
134.0828 | 81.39478 | 134.2705 | 7.5259e+17
134.5279 | 81.95424 | 134.7089 | 5.1845e+17
134.9661 | 80.64758 | 135.1533 | 6.5225e+17
135.4107 | 83.10059 | 135.5925 | 7.3587e+17
135.8575 | 81.33579 | 136.0382 | 7.5259e+17
136.2954 | 81.68918 | 136.4763 | 5.519e+17
136.7405 | 81.0746 | 136.921 | 7.8604e+17
137.1774 | 80.01957 | 137.3573 | 7.6932e+17
137.6206 | 81.15381 | 137.8011 | 5.3518e+17
138.058 | 80.98067 | 138.2384 | 5.6862e+17
138.5023 | 81.36542 | 138.683 | 5.1845e+17
138.94 | 81.02306 | 139.1274 | 6.8569e+17
139.3847 | 81.96912 | 139.5658 | 4.3483e+17
139.8236 | 82.47417 | 140.012 | 6.5225e+17
140.2702 | 82.54753 | 140.4517 | 4.3483e+17
140.7101 | 83.00583 | 140.8988 | 4.1811e+17
141.1576 | 83.34458 | 141.3395 | 4.6828e+17
141.605 | 82.25386 | 141.7863 | 5.0173e+17
142.0449 | 83.97384 | 142.2273 | 3.5121e+17
142.4941 | 84.55671 | 142.6768 | 3.5121e+17
142.9369 | 84.63047 | 143.1197 | 3.6793e+17
143.3877 | 86.536 | 143.5717 | 3.6793e+17
143.8332 | 85.68817 | 144.0167 | 3.3448e+17
144.2853 | 86.79068 | 144.4695 | 2.8431e+17
144.7317 | 87.10772 | 144.9232 | 3.8466e+17
145.186 | 88.10061 | 145.371 | 3.6793e+17
145.6342 | 87.76273 | 145.8261 | 5.1845e+17
146.0895 | 88.831 | 146.275 | 3.5121e+17
146.539 | 88.98666 | 146.7317 | 3.6793e+17
146.9963 | 90.19621 | 147.1827 | 3.8466e+17
147.4551 | 90.20997 | 147.6415 | 3.1776e+17
147.907 | 90.99441 | 148.0939 | 3.1776e+17
148.367 | 91.09754 | 148.554 | 1.8397e+17
148.82 | 91.0422 | 149.0069 | 3.3448e+17
149.2801 | 91.1261 | 149.4671 | 3.3448e+17
149.7334 | 91.87572 | 149.9209 | 2.1741e+17
150.1951 | 92.44674 | 150.3829 | 2.5086e+17
150.6501 | 92.24253 | 150.845 | 4.3483e+17
151.1125 | 93.31348 | 151.3009 | 2.3414e+17
151.569 | 93.55199 | 151.7648 | 3.6793e+17
152.0331 | 93.67618 | 152.2217 | 4.0138e+17
152.4902 | 93.98254 | 152.6863 | 3.5121e+17
152.955 | 94.02321 | 153.1438 | 2.5086e+17
153.4199 | 94.31215 | 153.6089 | 3.1776e+17
153.8782 | 95.10395 | 154.0677 | 2.3414e+17
154.3448 | 95.30909 | 154.5344 | 3.6793e+17
154.8043 | 95.36075 | 154.994 | 3.8466e+17
155.2715 | 95.95704 | 155.4615 | 3.5121e+17
155.7322 | 96.40514 | 155.9226 | 3.5121e+17
156.2005 | 95.77261 | 156.3904 | 2.1741e+17
156.6611 | 96.66205 | 156.8516 | 2.3414e+17
157.1302 | 97.06391 | 157.321 | 3.6793e+17
157.5926 | 97.31309 | 157.7909 | 2.3414e+17
158.0622 | 96.4935 | 158.2526 | 4.1811e+17
158.524 | 97.44622 | 158.7224 | 2.3414e+17
158.9941 | 97.23371 | 159.185 | 2.3414e+17
159.4566 | 97.25875 | 159.6549 | 4.6828e+17
159.9268 | 97.81698 | 160.118 | 2.1741e+17
160.3975 | 97.70749 | 160.5887 | 3.5121e+17
160.8609 | 98.09448 | 161.0524 | 3.0104e+17
161.332 | 97.78417 | 161.5233 | 2.5086e+17
161.7955 | 98.03224 | 161.9869 | 3.0104e+17
162.2666 | 98.02987 | 162.458 | 2.6759e+17
162.7305 | 98.37318 | 162.9222 | 3.1776e+17
163.2021 | 98.19397 | 163.3936 | 2.3414e+17
163.6661 | 98.06949 | 163.8649 | 2.1741e+17
164.1374 | 98.32468 | 164.329 | 3.6793e+17
164.6017 | 98.59078 | 164.8009 | 3.5121e+17
165.0736 | 98.23947 | 165.2651 | 3.0104e+17
165.5376 | 98.00596 | 165.7363 | 3.5121e+17
166.0087 | 98.04809 | 166.2001 | 3.1776e+17
166.48 | 98.41238 | 166.6716 | 2.6759e+17
166.9443 | 98.21694 | 167.1358 | 2.5086e+17
167.4156 | 98.04708 | 167.607 | 3.5121e+17
167.8795 | 98.09725 | 168.0709 | 4.6828e+17
168.3506 | 97.95968 | 168.542 | 3.5121e+17
168.8143 | 97.90021 | 169.0056 | 4.0138e+17
169.2851 | 97.76474 | 169.4763 | 3.1776e+17
169.7485 | 97.7824 | 169.9471 | 3.8466e+17
170.2191 | 97.46116 | 170.4101 | 3.6793e+17
170.6821 | 97.78082 | 170.8807 | 2.8431e+17
171.1525 | 97.02489 | 171.3432 | 3.8466e+17
171.6144 | 96.22444 | 171.8119 | 3.5121e+17
172.0827 | 96.41479 | 172.2731 | 4.3483e+17
172.5512 | 96.09975 | 172.7413 | 3.6793e+17
173.0121 | 96.4604 | 173.2024 | 4.1811e+17
173.4805 | 96.04814 | 173.6707 | 2.3414e+17
173.9409 | 95.33398 | 174.1306 | 4.0138e+17
174.408 | 95.86157 | 174.598 | 3.5121e+17
174.8682 | 95.2602 | 175.0578 | 3.6793e+17
175.3346 | 94.59652 | 175.5238 | 4.5155e+17
175.7931 | 94.64678 | 175.9896 | 3.5121e+17
176.2586 | 94.1329 | 176.4475 | 2.5086e+17
176.7161 | 93.56353 | 176.9119 | 2.8431e+17
177.1801 | 93.37602 | 177.3685 | 4.3483e+17
177.6367 | 93.58366 | 177.8325 | 2.6759e+17
178.1006 | 93.1015 | 178.2888 | 4.0138e+17
178.564 | 93.34119 | 178.7524 | 3.1776e+17
179.02 | 92.1111 | 179.2076 | 4.0138e+17
179.4814 | 91.22356 | 179.6684 | 2.5086e+17
179.9349 | 91.92438 | 180.1223 | 4.85e+17
180.3959 | 91.02712 | 180.5828 | 4.85e+17
180.8487 | 90.79125 | 181.0355 | 5.6862e+17
181.3081 | 90.0084 | 181.4943 | 6.5225e+17
181.7591 | 89.30756 | 181.9449 | 6.3552e+17
182.2163 | 88.98999 | 182.4019 | 7.1914e+17
182.6654 | 87.55138 | 182.8572 | 1.1707e+18
183.1198 | 87.30307 | 183.3043 | 9.7001e+17
183.5663 | 85.78035 | 183.7569 | 7.6932e+17
184.0176 | 84.59679 | 184.2004 | 1.2878e+18
184.4606 | 84.98565 | 184.6507 | 1.0871e+18
184.9114 | 85.79948 | 185.095 | 8.6966e+17
185.3629 | 84.93698 | 185.5459 | 1.1874e+18
185.8059 | 84.1108 | 185.9884 | 1.5052e+18
186.255 | 83.95484 | 186.4373 | 1.154e+18
186.6966 | 83.45539 | 186.8787 | 1.2878e+18
187.1449 | 83.8621 | 187.3272 | 1.4048e+18
187.5862 | 82.93721 | 187.768 | 1.2209e+18
188.0335 | 82.96673 | 188.2152 | 1.2711e+18
188.4734 | 81.92576 | 188.6615 | 1.7059e+18
188.9193 | 82.44103 | 189.1007 | 1.0035e+18
189.3588 | 82.46668 | 189.5472 | 1.1038e+18
189.8053 | 82.32114 | 189.9866 | 9.7001e+17
190.2446 | 82.27173 | 190.4328 | 1.3379e+18
190.6909 | 82.60444 | 190.8724 | 1.2878e+18
191.1377 | 82.73553 | 191.3193 | 9.3656e+17
191.5774 | 81.8706 | 191.7584 | 7.8604e+17
192.0229 | 81.77745 | 192.2039 | 1.1874e+18
192.4617 | 82.70119 | 192.6433 | 6.8569e+17
192.9082 | 81.74814 | 193.0892 | 6.8569e+17
193.3472 | 83.2042 | 193.5291 | 7.6932e+17
193.7946 | 82.50615 | 193.9761 | 4.3483e+17
194.2339 | 81.7572 | 194.4219 | 5.3518e+17
194.6796 | 82.24605 | 194.8608 | 5.8535e+17
195.1186 | 81.95944 | 195.3067 | 6.188e+17
195.5646 | 82.4367 | 195.746 | 5.519e+17
196.0037 | 81.39737 | 196.1913 | 7.8604e+17
196.4487 | 82.04365 | 196.6299 | 5.3518e+17
196.8947 | 82.17746 | 197.0759 | 5.1845e+17
197.3338 | 82.20032 | 197.515 | 5.519e+17
197.7796 | 81.59253 | 197.9604 | 5.0173e+17
198.2175 | 80.83293 | 198.3978 | 4.6828e+17
198.6619 | 81.9449 | 198.843 | 7.0242e+17
199.1006 | 81.93773 | 199.2817 | 5.8535e+17
199.5463 | 81.92907 | 199.7274 | 5.6862e+17
199.9854 | 82.89151 | 200.1741 | 3.0104e+17
200.4325 | 82.64085 | 200.614 | 3.8466e+17
200.8722 | 82.39472 | 201.0605 | 4.1811e+17
201.3189 | 83.00455 | 201.5006 | 5.0173e+17
201.7595 | 83.56005 | 201.9486 | 3.8466e+17
202.2081 | 84.44703 | 202.3908 | 2.5086e+17
202.658 | 85.06749 | 202.8411 | 4.1811e+17
203.1015 | 84.787 | 203.2844 | 2.1741e+17
203.5519 | 85.20405 | 203.735 | 2.6759e+17
203.9959 | 85.65051 | 204.1793 | 3.1776e+17
204.448 | 86.96845 | 204.6323 | 1.8397e+17
204.8947 | 87.37127 | 205.0792 | 2.1741e+17
205.3492 | 87.96202 | 205.5341 | 2.5086e+17
205.7973 | 88.05031 | 205.9823 | 2.3414e+17
206.2533 | 89.43643 | 206.4392 | 3.3448e+17
206.7035 | 89.04557 | 206.8963 | 3.1776e+17
207.1605 | 89.16608 | 207.3462 | 1.5052e+17
207.611 | 90.49529 | 207.8047 | 3.5121e+17
208.0704 | 90.98126 | 208.2573 | 2.8431e+17
208.5232 | 90.93314 | 208.7172 | 3.5121e+17
208.9833 | 91.53268 | 209.1706 | 2.5086e+17
209.4444 | 91.95365 | 209.6319 | 2.3414e+17
209.8988 | 92.14748 | 210.0864 | 2.6759e+17
210.3607 | 92.46965 | 210.5485 | 2.6759e+17
210.8161 | 93.03451 | 211.0042 | 2.6759e+17
211.2795 | 93.59233 | 211.4681 | 4.5155e+17
211.7363 | 93.46944 | 211.9248 | 2.5086e+17
212.2004 | 93.89068 | 212.3892 | 1.8397e+17
212.6579 | 94.19459 | 212.8541 | 4.0138e+17
213.1229 | 94.09257 | 213.3118 | 2.8431e+17
213.5809 | 95.04516 | 213.7777 | 2.8431e+17
214.0472 | 94.83408 | 214.2366 | 2.0069e+17
214.5063 | 95.54876 | 214.7034 | 4.1811e+17
214.9736 | 95.74608 | 215.1635 | 1.6724e+17
215.4413 | 96.09946 | 215.6314 | 2.1741e+17
215.9022 | 96.60014 | 216.0927 | 2.8431e+17
216.3711 | 96.67951 | 216.5616 | 2.1741e+17
216.8328 | 96.67479 | 217.0233 | 3.5121e+17
217.3017 | 96.52392 | 217.4921 | 3.0104e+17
217.7633 | 96.88811 | 217.9539 | 2.1741e+17
218.2327 | 97.19852 | 218.4236 | 1.6724e+17
218.6954 | 97.62906 | 218.8938 | 1.6724e+17
219.1657 | 97.39884 | 219.3567 | 3.0104e+17
219.6286 | 97.58479 | 219.8271 | 2.8431e+17
220.099 | 97.48166 | 220.29 | 4.0138e+17
220.5619 | 97.53956 | 220.7603 | 1.8397e+17
221.0323 | 97.66732 | 221.2235 | 3.5121e+17
221.5029 | 97.72794 | 221.6941 | 4.0138e+17
221.9662 | 97.76689 | 222.1574 | 1.3379e+17
222.4371 | 98.13782 | 222.6285 | 2.6759e+17
222.9011 | 98.30503 | 223.0926 | 3.3448e+17
223.3724 | 97.74069 | 223.5636 | 1.1707e+17
223.8361 | 98.79718 | 224.028 | 3.6793e+17
224.3082 | 98.13776 | 224.4997 | 2.8431e+17
224.7721 | 98.00366 | 224.9708 | 5.0173e+17
225.2433 | 98.3485 | 225.4349 | 3.5121e+17
225.7077 | 98.72193 | 225.9069 | 2.8431e+17
226.1797 | 98.13585 | 226.3711 | 2.5086e+17
226.6435 | 97.98356 | 226.8423 | 1.8397e+17
227.1148 | 98.39102 | 227.3064 | 3.6793e+17
227.5863 | 98.05463 | 227.7777 | 1.1707e+17
228.0501 | 97.91749 | 228.2414 | 3.0104e+17
228.5211 | 98.18392 | 228.7126 | 3.0104e+17
228.985 | 97.87123 | 229.1763 | 2.5086e+17
229.4558 | 97.72639 | 229.647 | 1.5052e+17
229.9192 | 97.891 | 230.1105 | 3.1776e+17
230.3899 | 97.45751 | 230.5809 | 2.1741e+17
230.8528 | 97.49423 | 231.0438 | 2.8431e+17
231.3228 | 96.84794 | 231.5134 | 3.1776e+17
231.7849 | 97.25938 | 231.9831 | 2.3414e+17
232.2546 | 96.86735 | 232.4453 | 1.8397e+17
232.7165 | 96.57015 | 232.9142 | 3.3448e+17
233.1852 | 96.29642 | 233.3754 | 3.1776e+17
233.6463 | 96.44632 | 233.844 | 4.5155e+17
234.1147 | 95.8652 | 234.3047 | 3.3448e+17
234.5822 | 95.55318 | 234.7721 | 3.3448e+17
235.042 | 95.18055 | 235.2316 | 2.1741e+17
235.5088 | 95.47978 | 235.6985 | 3.5121e+17
235.9684 | 95.18263 | 236.158 | 2.6759e+17
236.4348 | 94.6591 | 236.6241 | 5.0173e+17
236.8933 | 94.61904 | 237.0825 | 2.8431e+17
237.3588 | 93.96665 | 237.5476 | 2.3414e+17
237.8162 | 93.86979 | 238.0122 | 2.6759e+17
238.2803 | 92.89091 | 238.4684 | 7.1914e+17
238.7363 | 93.47573 | 238.9321 | 4.0138e+17
239.1998 | 92.48044 | 239.3877 | 4.1811e+17
239.6549 | 92.40994 | 239.8499 | 3.5121e+17
240.1168 | 91.51502 | 240.304 | 3.3448e+17
240.5775 | 91.08016 | 240.7644 | 4.1811e+17
241.0304 | 90.95431 | 241.2172 | 5.8535e+17
241.4897 | 89.63564 | 241.6757 | 5.519e+17
241.9403 | 89.30078 | 242.1261 | 6.3552e+17
242.3973 | 88.44685 | 242.5825 | 7.5259e+17
242.8459 | 87.78958 | 243.0307 | 6.6897e+17
243.3004 | 86.86573 | 243.4846 | 1.0202e+18
243.7469 | 87.09857 | 243.9384 | 1.2209e+18
244.2002 | 85.85327 | 244.3838 | 1.0202e+18
244.645 | 85.77806 | 244.8356 | 1.154e+18
245.0965 | 85.26132 | 245.2797 | 1.0202e+18
245.5402 | 84.69571 | 245.7301 | 1.1038e+18
245.9901 | 84.22974 | 246.1726 | 1.0202e+18
246.4391 | 83.58234 | 246.6212 | 1.1205e+18
246.8802 | 83.07012 | 247.062 | 1.0369e+18
247.328 | 83.96696 | 247.5104 | 1.2543e+18
247.7695 | 83.0741 | 247.9513 | 1.2209e+18
248.2169 | 82.72668 | 248.3984 | 1.3547e+18
248.6572 | 83.74669 | 248.8395 | 1.2209e+18
249.1058 | 83.71762 | 249.288 | 1.3212e+18
249.5476 | 84.4727 | 249.7373 | 1.455e+18
249.9969 | 83.53607 | 250.179 | 1.3045e+18
250.438 | 83.42542 | 250.6271 | 1.0871e+18
250.8859 | 82.91684 | 251.0675 | 7.8604e+17
251.3264 | 83.58312 | 251.5155 | 1.1038e+18
251.7745 | 83.21063 | 251.9564 | 7.8604e+17
252.222 | 82.75198 | 252.4036 | 7.6932e+17
252.6622 | 83.33016 | 252.8442 | 7.8604e+17
253.1099 | 82.78749 | 253.2915 | 8.0277e+17
253.55 | 82.9358 | 253.7317 | 6.0207e+17
253.9969 | 82.10309 | 254.1781 | 7.3587e+17
254.4361 | 82.60565 | 254.6176 | 5.519e+17
254.8827 | 82.28236 | 255.064 | 7.3587e+17
255.322 | 82.40858 | 255.5034 | 5.1845e+17
255.7679 | 81.20257 | 255.9485 | 7.3587e+17
256.2057 | 81.63485 | 256.3935 | 5.519e+17
256.651 | 81.94282 | 256.8321 | 5.8535e+17
257.0897 | 81.77017 | 257.2776 | 3.8466e+17
257.5353 | 82.18738 | 257.7165 | 5.1845e+17
257.9744 | 82.19493 | 258.1626 | 5.519e+17
258.4206 | 82.49826 | 258.602 | 4.3483e+17
258.8671 | 82.23215 | 259.0483 | 4.85e+17
259.3064 | 82.59157 | 259.4879 | 5.3518e+17
259.7532 | 82.76954 | 259.9348 | 4.85e+17
260.193 | 82.33579 | 260.3743 | 4.5155e+17
260.6397 | 83.18044 | 260.8216 | 5.1845e+17
261.0802 | 82.77637 | 261.2618 | 5.1845e+17
261.5272 | 82.86592 | 261.7089 | 3.3448e+17
261.9677 | 83.55523 | 262.1568 | 3.6793e+17
262.4162 | 84.14301 | 262.5987 | 3.0104e+17
262.8583 | 84.02885 | 263.0477 | 3.8466e+17
263.308 | 85.7931 | 263.4916 | 2.8431e+17
263.7527 | 85.65635 | 263.9432 | 3.0104e+17
264.2046 | 86.53126 | 264.3886 | 2.0069e+17
264.6575 | 86.38341 | 264.8414 | 3.1776e+17
265.1036 | 87.5826 | 265.2883 | 2.8431e+17
265.5587 | 88.66114 | 265.7441 | 2.6759e+17
266.0075 | 87.80076 | 266.1924 | 2.6759e+17
266.4631 | 89.11995 | 266.6487 | 1.5052e+17
266.9131 | 89.38767 | 267.0989 | 2.6759e+17
267.3709 | 90.36514 | 267.5574 | 2.1741e+17
267.8231 | 91.0541 | 268.0172 | 1.6724e+17
268.2828 | 90.3447 | 268.4693 | 3.0104e+17
268.7346 | 90.23444 | 268.9282 | 2.1741e+17
269.194 | 91.54797 | 269.3812 | 3.1776e+17
269.6477 | 91.79148 | 269.8423 | 2.1741e+17
270.1091 | 92.03452 | 270.2967 | 1.8397e+17
270.5708 | 92.15279 | 270.7584 | 83620888405419344
271.0258 | 93.04798 | 271.214 | 3.5121e+17
271.4891 | 93.23697 | 271.6774 | 3.1776e+17
271.9456 | 93.57478 | 272.1341 | 2.6759e+17
272.4096 | 93.60042 | 272.5982 | 3.0104e+17
272.8666 | 93.87617 | 273.0554 | 1.3379e+17
273.3315 | 94.62331 | 273.5207 | 2.0069e+17
273.7899 | 94.40697 | 273.9862 | 4.5155e+17
274.2557 | 95.29145 | 274.4453 | 66896683919808960
274.7151 | 95.02539 | 274.9118 | 2.0069e+17
275.1815 | 95.09296 | 275.371 | 2.3414e+17
275.641 | 96.07815 | 275.8385 | 1.5052e+17
276.1088 | 95.42105 | 276.2985 | 2.3414e+17
276.5762 | 96.2274 | 276.7664 | 2.6759e+17
277.0372 | 96.44277 | 277.2276 | 1.8397e+17
277.5059 | 96.69008 | 277.6965 | 1.8397e+17
277.9677 | 96.93869 | 278.1584 | 3.3448e+17
278.4371 | 96.82623 | 278.6277 | 2.8431e+17
278.8991 | 97.29266 | 279.0901 | 2.3414e+17
279.3691 | 97.34369 | 279.5601 | 2.8431e+17
279.8319 | 97.51023 | 280.023 | 1.8397e+17
280.3024 | 98.08508 | 280.4939 | 1.5052e+17
280.7662 | 97.96107 | 280.965 | 2.3414e+17
281.2371 | 97.60237 | 281.4282 | 1.8397e+17
281.7002 | 97.71462 | 281.8988 | 1.3379e+17
282.1711 | 98.21384 | 282.3626 | 1.8397e+17
282.6349 | 97.70946 | 282.8335 | 2.3414e+17
283.1057 | 98.21614 | 283.2973 | 2.1741e+17
283.5771 | 98.08684 | 283.7685 | 1.5052e+17
284.0411 | 98.42982 | 284.2328 | 2.1741e+17
284.5129 | 98.4429 | 284.7045 | 2.6759e+17
284.9773 | 98.48092 | 285.169 | 2.0069e+17
285.4492 | 98.59423 | 285.6409 | 1.8397e+17
285.9135 | 97.87576 | 286.1048 | 2.8431e+17
286.3845 | 98.19911 | 286.5761 | 2.3414e+17
286.8486 | 98.28183 | 287.0475 | 3.6793e+17
287.3201 | 98.1114 | 287.5115 | 1.5052e+17
287.784 | 98.11434 | 287.9828 | 2.0069e+17
288.2553 | 98.27599 | 288.4468 | 2.1741e+17
288.7194 | 98.10162 | 288.9182 | 3.1776e+17
289.1906 | 98.18533 | 289.3821 | 1.3379e+17
289.662 | 98.25441 | 289.8536 | 2.0069e+17
290.1259 | 97.73015 | 290.3171 | 3.6793e+17
290.5965 | 97.48755 | 290.7875 | 2.0069e+17
291.0595 | 97.79911 | 291.2508 | 3.1776e+17
291.5302 | 97.50259 | 291.7212 | 3.0104e+17
291.9929 | 97.03148 | 292.1837 | 2.8431e+17
292.4623 | 96.6899 | 292.6529 | 3.3448e+17
292.9241 | 96.82945 | 293.122 | 1.8397e+17
293.3933 | 96.77347 | 293.5838 | 3.3448e+17
293.8549 | 96.3816 | 294.0526 | 1.8397e+17
294.3234 | 96.39052 | 294.5138 | 2.0069e+17
294.7844 | 95.78966 | 294.9817 | 2.1741e+17
295.2518 | 95.36415 | 295.4415 | 4.1811e+17
295.7188 | 95.60753 | 295.9087 | 2.8431e+17
296.1787 | 95.2638 | 296.3683 | 3.6793e+17
296.6451 | 94.42038 | 296.8342 | 2.8431e+17
297.1032 | 94.22649 | 297.2921 | 3.3448e+17
297.5686 | 95.08082 | 297.7581 | 2.6759e+17
298.0274 | 93.99176 | 298.2162 | 3.3448e+17
298.4919 | 93.56663 | 298.6805 | 2.6759e+17
298.9487 | 93.53568 | 299.1445 | 3.6793e+17
299.4126 | 93.12899 | 299.6008 | 3.6793e+17
299.8686 | 92.91813