## Processed data
Evans Analytical Group
IHP GmbH: Sample 2335-B
2020-08-17
Drawn Curves: | 2
Num of Cycles: | 683
Ge–> |  | P
Depth | CONC. | Depth | CONC.
(nm) | (atom%) | (nm) | (atoms/cc)
0.0763581606 | 78.78209 | 0.2047987764 | 3.5359e+18
0.4256776 | 77.92328 | 0.6041608 | 4.4981e+18
0.8551805 | 70.50423 | 1.028898 | 5.447e+18
1.281854 | 68.29696 | 1.454154 | 5.3342e+18
1.699644 | 69.02676 | 1.872412 | 5.9979e+18
2.124448 | 67.91413 | 2.296502 | 5.7589e+18
2.540878 | 66.74115 | 2.71218 | 6.1173e+18
2.962359 | 66.30762 | 3.133381 | 5.7191e+18
3.376607 | 65.92814 | 3.553955 | 5.4404e+18
3.796896 | 65.71628 | 3.96754 | 5.7789e+18
4.210265 | 65.43645 | 4.387285 | 5.5333e+18
4.629897 | 65.50766 | 4.800406 | 5.155e+18
5.042887 | 65.09265 | 5.219677 | 5.2479e+18
5.461688 | 64.44867 | 5.631516 | 5.4603e+18
5.879656 | 64.27925 | 6.049375 | 5.4006e+18
6.291097 | 64.76757 | 6.46113 | 4.9095e+18
6.709212 | 63.75902 | 6.878597 | 4.7967e+18
7.119979 | 64.58843 | 7.289898 | 5.1417e+18
7.538523 | 65.25397 | 7.70887 | 4.863e+18
7.951206 | 65.05535 | 8.121424 | 5.0157e+18
8.370032 | 64.64994 | 8.53999 | 5.0887e+18
8.782116 | 65.30336 | 8.959047 | 4.9626e+18
9.201581 | 65.475 | 9.372068 | 4.6839e+18
9.613964 | 63.67429 | 9.789808 | 4.4848e+18
10.03132 | 64.93085 | 10.20145 | 4.4848e+18
10.44399 | 65.96841 | 10.62136 | 4.7303e+18
10.86409 | 65.11126 | 11.03434 | 4.6042e+18
11.2832 | 65.1785 | 11.4535 | 4.4052e+18
11.69614 | 65.89555 | 11.86689 | 4.6241e+18
12.11628 | 65.47217 | 12.28677 | 3.9208e+18
12.52934 | 65.3641 | 12.69976 | 4.1397e+18
12.94889 | 65.49519 | 13.11939 | 4.2923e+18
13.36189 | 65.17815 | 13.53219 | 4.1994e+18
13.7812 | 65.44226 | 13.95167 | 4.2525e+18
14.19434 | 65.64297 | 14.36493 | 4.0999e+18
14.61437 | 65.88498 | 14.78512 | 4.0203e+18
15.02786 | 65.25938 | 15.20476 | 3.5624e+18
15.44756 | 66.151 | 15.61848 | 4.0535e+18
15.86175 | 66.22262 | 16.03929 | 3.9274e+18
16.28278 | 66.69113 | 16.45405 | 3.8345e+18
16.70432 | 66.58759 | 16.87552 | 3.808e+18
17.11915 | 66.56938 | 17.29034 | 3.8013e+18
17.54044 | 66.32702 | 17.71148 | 3.8743e+18
17.95539 | 67.62124 | 18.12726 | 3.8279e+18
18.37806 | 66.70697 | 18.54934 | 3.7748e+18
18.79279 | 65.99344 | 18.96361 | 3.3103e+18
19.21338 | 66.23015 | 19.38435 | 3.7283e+18
19.62775 | 66.45134 | 19.79886 | 3.6487e+18
20.0493 | 67.25945 | 20.22093 | 3.5624e+18
20.46509 | 67.04146 | 20.64318 | 3.5425e+18
20.88744 | 67.5461 | 21.05926 | 3.5492e+18
21.30321 | 66.13249 | 21.48069 | 3.3634e+18
21.72392 | 66.16387 | 21.89485 | 3.5691e+18
22.13849 | 67.14419 | 22.31665 | 3.2572e+18
22.56062 | 66.72334 | 22.73191 | 3.4895e+18
22.98285 | 68.11001 | 23.15503 | 3.3435e+18
23.39947 | 66.64917 | 23.57071 | 3.3833e+18
23.82166 | 68.22378 | 23.99391 | 3.4364e+18
24.2386 | 67.12685 | 24.41015 | 3.5956e+18
24.66119 | 67.85004 | 24.8332 | 3.2572e+18
25.07785 | 67.51595 | 25.24965 | 2.9255e+18
25.50098 | 68.06877 | 25.67313 | 3.2307e+18
25.91758 | 66.72704 | 26.09546 | 3.2572e+18
26.33955 | 67.50464 | 26.51134 | 3.37e+18
26.75605 | 68.09163 | 26.93484 | 3.5624e+18
27.17996 | 68.35716 | 27.3523 | 3.1245e+18
27.59716 | 67.36578 | 27.77546 | 3.0914e+18
28.01991 | 67.616 | 28.19177 | 3.4297e+18
28.44318 | 68.14085 | 28.61538 | 3.2174e+18
28.86026 | 67.70081 | 29.03217 | 3.2904e+18
29.28383 | 68.6324 | 29.45635 | 3.0781e+18
29.70152 | 67.80252 | 29.8735 | 3.3501e+18
30.12524 | 68.68358 | 30.29779 | 2.9122e+18
30.54336 | 68.74356 | 30.71595 | 3.0648e+18
30.96787 | 67.98056 | 31.13996 | 3.1511e+18
31.38501 | 68.32243 | 31.56395 | 3.0383e+18
31.80934 | 68.71284 | 31.98191 | 3.2904e+18
32.22747 | 68.67551 | 32.40665 | 2.9985e+18
32.65205 | 68.3549 | 32.82439 | 2.9786e+18
33.06969 | 68.4887 | 33.24875 | 3.2838e+18
33.49442 | 69.24775 | 33.66733 | 2.9786e+18
33.92024 | 69.69481 | 34.09344 | 3.0117e+18
34.34 | 69.90523 | 34.51333 | 2.8923e+18
34.76624 | 68.90582 | 34.93893 | 3.2771e+18
35.18465 | 68.83173 | 35.3573 | 3.1643e+18
35.60969 | 68.99624 | 35.78244 | 3.0184e+18
36.02824 | 68.90227 | 36.20093 | 3.0582e+18
36.45338 | 69.0495 | 36.62616 | 2.9852e+18
36.87237 | 69.84182 | 37.04566 | 2.8193e+18
37.29882 | 69.5814 | 37.47195 | 2.9852e+18
37.71815 | 69.1585 | 37.89765 | 2.9255e+18
38.14378 | 69.49285 | 38.31684 | 2.8392e+18
38.56291 | 68.93069 | 38.74226 | 2.8127e+18
38.98835 | 69.7123 | 39.16156 | 2.9388e+18
39.41456 | 69.36796 | 39.58755 | 3.1975e+18
39.83353 | 68.87786 | 40.0062 | 2.7464e+18
40.25862 | 69.0008 | 40.43137 | 3.2904e+18
40.67773 | 70.28993 | 40.85131 | 2.8061e+18
41.10496 | 70.19211 | 41.27848 | 2.5141e+18
41.52533 | 69.98112 | 41.69871 | 2.9255e+18
41.95237 | 70.57679 | 42.12613 | 2.6269e+18
42.37305 | 69.69011 | 42.54625 | 2.7397e+18
42.79911 | 69.05408 | 42.9719 | 2.9587e+18
43.21829 | 70.30321 | 43.39855 | 2.5606e+18
43.64557 | 70.27558 | 43.81914 | 2.9388e+18
44.06639 | 70.89464 | 44.24705 | 2.607e+18
44.49444 | 70.43229 | 44.66811 | 2.3748e+18
44.91519 | 70.26435 | 45.09543 | 2.4279e+18
45.34221 | 69.73068 | 45.51543 | 2.8061e+18
45.76875 | 70.08261 | 45.9422 | 2.4014e+18
46.18892 | 69.82625 | 46.3622 | 2.6336e+18
46.61574 | 70.47442 | 46.78944 | 2.7994e+18
47.03643 | 69.98431 | 47.20981 | 2.7132e+18
47.46345 | 70.51966 | 47.63717 | 2.5075e+18
47.88418 | 69.97376 | 48.05756 | 2.3682e+18
48.31124 | 70.62785 | 48.48503 | 2.7198e+18
48.73243 | 70.79489 | 48.91302 | 2.8724e+18
49.16048 | 70.73797 | 49.33434 | 2.5141e+18
49.58146 | 69.95463 | 49.76149 | 2.7596e+18
50.00845 | 70.53586 | 50.18219 | 2.5606e+18
50.42961 | 70.99564 | 50.61034 | 2.2289e+18
50.85794 | 70.82798 | 51.03186 | 2.5009e+18
51.28579 | 70.20289 | 51.45932 | 2.5805e+18
51.70637 | 70.4733 | 51.88006 | 2.4611e+18
52.1343 | 71.35207 | 52.30857 | 2.3549e+18
52.55657 | 71.38572 | 52.73085 | 2.7065e+18
52.98507 | 70.19524 | 53.15859 | 2.1625e+18
53.40563 | 70.4734 | 53.57933 | 2.5208e+18
53.83353 | 71.26672 | 54.00774 | 2.4345e+18
54.25544 | 70.73894 | 54.43599 | 2.5141e+18
54.68354 | 71.01237 | 54.85758 | 2.2355e+18
55.10536 | 71.25462 | 55.28626 | 2.5606e+18
55.53379 | 70.38151 | 55.70742 | 2.3748e+18
55.95483 | 71.13358 | 56.13565 | 2.1824e+18
56.38357 | 71.46788 | 56.55791 | 2.2421e+18
56.81252 | 71.02475 | 56.98657 | 2.3549e+18
57.2345 | 71.63338 | 57.40895 | 2.5407e+18
57.66371 | 71.17781 | 57.83786 | 2.5141e+18
58.08552 | 70.77037 | 58.25941 | 2.4743e+18
58.5133 | 70.16702 | 58.6868 | 2.1426e+18
58.93392 | 70.69708 | 59.10776 | 2.0895e+18
59.3624 | 72.01808 | 59.53709 | 2.4478e+18
59.78548 | 71.49855 | 59.95983 | 2.534e+18
60.21479 | 71.80497 | 60.38935 | 2.2687e+18
60.63766 | 71.59487 | 60.81879 | 2.4279e+18
61.06635 | 70.07158 | 61.23979 | 2.5672e+18
61.48687 | 70.70946 | 61.6674 | 2.4345e+18
61.9152 | 71.68741 | 62.08967 | 2.6468e+18
62.34461 | 71.53076 | 62.51899 | 2.4677e+18
62.76724 | 71.78091 | 62.94178 | 2.3217e+18
63.19663 | 71.22062 | 63.37081 | 2.2687e+18
63.61887 | 71.68114 | 63.79334 | 2.2753e+18
64.0481 | 71.11112 | 64.2222 | 2.3947e+18
64.47016 | 71.58729 | 64.64458 | 2.3217e+18
64.89925 | 71.03772 | 65.07332 | 2.0962e+18
65.32134 | 71.83927 | 65.49591 | 2.2355e+18
65.75096 | 71.59082 | 65.92537 | 2.2023e+18
66.17366 | 71.79655 | 66.35492 | 2.0895e+18
66.60339 | 71.9625 | 66.77804 | 2.4611e+18
67.02672 | 72.28822 | 67.20831 | 2.3748e+18
67.45691 | 71.68579 | 67.63139 | 2.5141e+18
67.87963 | 71.55138 | 68.06072 | 2.4412e+18
68.30916 | 72.22172 | 68.48398 | 2.2687e+18
68.73937 | 71.94639 | 68.91402 | 2.3549e+18
69.16268 | 72.2666 | 69.33753 | 2.4942e+18
69.59283 | 71.69254 | 69.76731 | 2.3085e+18
70.01583 | 72.23079 | 70.19066 | 2.3284e+18
70.44628 | 72.49877 | 70.62128 | 2.4544e+18
70.87014 | 72.05079 | 71.04485 | 2.6667e+18
71.29992 | 71.40271 | 71.47422 | 2.1028e+18
71.72277 | 72.70226 | 71.90464 | 2.4412e+18
72.15351 | 71.88274 | 72.32811 | 2.2886e+18
72.57721 | 73.43737 | 72.75957 | 2.0099e+18
73.00878 | 71.82959 | 73.18335 | 2.6601e+18
73.43198 | 72.33738 | 73.6136 | 2.2023e+18
73.86257 | 72.55127 | 74.0376 | 2.2355e+18
74.29313 | 71.87098 | 74.46773 | 2.6336e+18
74.71637 | 72.32082 | 74.89125 | 2.4014e+18
75.14673 | 72.03835 | 75.32144 | 2.2289e+18
75.5703 | 72.65464 | 75.7454 | 2.2554e+18
76.0016 | 73.3258 | 76.17713 | 2.2421e+18
76.4269 | 73.27934 | 76.6024 | 2.0829e+18
76.85896 | 73.4082 | 77.03454 | 2.3616e+18
77.28409 | 72.60839 | 77.46589 | 2.3483e+18
77.71522 | 73.0597 | 77.89058 | 2.2355e+18
78.13987 | 72.42199 | 78.32155 | 2.4279e+18
78.57096 | 73.47203 | 78.74658 | 2.3815e+18
78.99623 | 72.7756 | 79.17815 | 2.3881e+18
79.42764 | 73.28465 | 79.60314 | 2.7862e+18
79.85939 | 72.67282 | 80.0345 | 2.408e+18
80.28391 | 73.21412 | 80.45937 | 2.2488e+18
80.71574 | 73.06587 | 80.89111 | 2.0564e+18
81.14085 | 73.547 | 81.31653 | 2.1758e+18
81.57322 | 73.41294 | 81.74881 | 2.5009e+18
81.99906 | 74.37519 | 82.17527 | 2.2289e+18
82.43292 | 74.6812 | 82.60933 | 2.4345e+18
82.86076 | 75.69513 | 83.03781 | 2.2289e+18
83.29665 | 75.85849 | 83.47381 | 2.0497e+18
83.72565 | 75.19937 | 83.90918 | 2.1692e+18
84.16067 | 75.151 | 84.33737 | 2.209e+18
84.58896 | 75.48646 | 84.77268 | 2.0962e+18
85.02475 | 76.22521 | 85.20214 | 2.3616e+18
85.46166 | 76.82576 | 85.63944 | 2.209e+18
85.89249 | 76.97401 | 86.07036 | 2.2488e+18
86.33041 | 77.17455 | 86.50841 | 2.0895e+18
86.76149 | 76.59316 | 86.93912 | 2.0099e+18
87.19942 | 78.21356 | 87.37809 | 1.8574e+18
87.63228 | 78.04902 | 87.81084 | 2.2952e+18
88.07168 | 77.71153 | 88.25002 | 2.1758e+18
88.50436 | 79.05833 | 88.68357 | 2.1692e+18
88.94513 | 78.18565 | 89.12378 | 2.0431e+18
89.37836 | 79.04773 | 89.56445 | 2.1227e+18
89.81938 | 78.82237 | 89.99844 | 1.9768e+18
90.25339 | 79.15694 | 90.43956 | 2.0962e+18
90.69465 | 79.08916 | 90.87388 | 1.9569e+18
91.12956 | 80.62367 | 91.31671 | 1.864e+18
91.57288 | 79.90047 | 91.75263 | 2.0763e+18
92.01545 | 80.14179 | 92.19535 | 1.8507e+18
92.45158 | 80.63665 | 92.6318 | 1.9303e+18
92.89546 | 81.23281 | 93.07607 | 2.0497e+18
93.33227 | 79.21061 | 93.51158 | 1.8242e+18
93.77427 | 80.67462 | 93.95452 | 2.1692e+18
94.21136 | 81.48937 | 94.39213 | 1.99e+18
94.65631 | 81.42283 | 94.83704 | 1.8308e+18
95.09417 | 81.28384 | 95.28176 | 1.9171e+18
95.53894 | 81.54181 | 95.71974 | 1.9635e+18
95.97667 | 80.62057 | 96.16382 | 1.7247e+18
96.42108 | 82.49155 | 96.60249 | 1.8574e+18
96.86034 | 81.68453 | 97.04819 | 1.8905e+18
97.30594 | 82.48142 | 97.48735 | 1.8175e+18
97.75234 | 82.12825 | 97.93352 | 2.2156e+18
98.1914 | 82.23519 | 98.37265 | 1.8043e+18
98.6376 | 82.32144 | 98.8189 | 1.8972e+18
99.077 | 82.53106 | 99.25844 | 1.8374e+18
99.52398 | 83.35365 | 99.70595 | 1.9303e+18
99.96494 | 83.45877 | 100.147 | 1.7313e+18
100.413 | 83.36341 | 100.595 | 1.7711e+18
100.8537 | 82.73326 | 101.0422 | 1.7976e+18
101.3005 | 82.51274 | 101.482 | 2.063e+18
101.7404 | 83.12467 | 101.9292 | 1.7976e+18
102.1876 | 82.3886 | 102.369 | 1.7645e+18
102.6271 | 82.4384 | 102.8155 | 1.7247e+18
103.0739 | 83.32887 | 103.2559 | 1.665e+18
103.5219 | 83.61382 | 103.7041 | 1.6384e+18
103.9633 | 83.80808 | 104.1456 | 1.864e+18
104.4121 | 83.96841 | 104.5944 | 1.7844e+18
104.8538 | 83.64835 | 105.036 | 1.7313e+18
105.3021 | 83.49054 | 105.4842 | 1.7048e+18
105.7435 | 84.10369 | 105.926 | 1.6716e+18
106.1924 | 83.6423 | 106.3746 | 1.6849e+18
106.6338 | 83.65035 | 106.816 | 1.718e+18
107.0822 | 83.65986 | 107.2644 | 1.7844e+18
107.5236 | 83.70645 | 107.7128 | 1.592e+18
107.9722 | 84.00398 | 108.1546 | 1.7446e+18
108.4141 | 83.68877 | 108.6032 | 1.7313e+18
108.8627 | 84.25973 | 109.0453 | 1.6849e+18
109.312 | 84.11994 | 109.4945 | 1.6053e+18
109.7543 | 84.48478 | 109.937 | 1.446e+18
110.2042 | 84.79961 | 110.387 | 1.3863e+18
110.6469 | 83.75387 | 110.8291 | 1.5058e+18
111.0957 | 84.3123 | 111.2783 | 1.6053e+18
111.5381 | 84.13965 | 111.7205 | 1.466e+18
111.9872 | 84.09307 | 112.1696 | 1.5655e+18
112.4292 | 83.96609 | 112.6116 | 1.466e+18
112.8778 | 83.28879 | 113.0598 | 1.5787e+18
113.3189 | 83.84924 | 113.5082 | 1.5588e+18
113.7675 | 83.60149 | 113.9496 | 1.3465e+18
114.2088 | 83.56432 | 114.3979 | 1.5257e+18
114.6572 | 83.90538 | 114.8395 | 1.3996e+18
115.0989 | 83.8355 | 115.2882 | 1.5257e+18
115.5472 | 82.82481 | 115.7288 | 1.6384e+18
115.9944 | 83.07463 | 116.1762 | 1.5058e+18
116.4348 | 82.88612 | 116.6165 | 1.4394e+18
116.882 | 82.80282 | 117.0636 | 1.4394e+18
117.3221 | 83.04188 | 117.5039 | 1.4195e+18
117.7694 | 82.67095 | 117.951 | 1.592e+18
118.2094 | 83.02247 | 118.3912 | 1.6517e+18
118.6563 | 81.83012 | 118.8373 | 1.5588e+18
119.0951 | 82.44818 | 119.2835 | 1.665e+18
119.5415 | 82.18991 | 119.7227 | 1.6583e+18
119.9805 | 81.86804 | 120.1685 | 1.7711e+18
120.4262 | 82.18489 | 120.6074 | 1.4859e+18
120.8648 | 80.96869 | 121.0522 | 1.32e+18
121.309 | 80.89626 | 121.4893 | 1.393e+18
121.7531 | 81.06996 | 121.9336 | 1.4394e+18
122.1902 | 80.55628 | 122.3704 | 1.5854e+18
122.6335 | 79.92439 | 122.8132 | 1.393e+18
123.0689 | 79.61458 | 123.2485 | 1.3863e+18
123.5108 | 79.23275 | 123.6901 | 1.5522e+18
123.9454 | 79.44113 | 124.1248 | 1.5854e+18
124.3868 | 78.67939 | 124.5658 | 1.5588e+18
124.8209 | 79.69947 | 125.0074 | 1.5522e+18
125.2625 | 78.40133 | 125.4412 | 1.5257e+18
125.6957 | 78.44357 | 125.8814 | 1.4925e+18
126.1356 | 77.87991 | 126.3141 | 1.5854e+18
126.5681 | 78.18564 | 126.7537 | 1.446e+18
127.0079 | 78.20064 | 127.1866 | 1.4859e+18
127.4472 | 76.99727 | 127.6251 | 1.592e+18
127.8786 | 77.98596 | 128.0571 | 1.4129e+18
128.318 | 77.87036 | 128.4965 | 1.6782e+18
128.7505 | 78.21816 | 128.9292 | 1.5522e+18
129.1901 | 77.75266 | 129.3685 | 1.8043e+18
129.6225 | 78.09338 | 129.8011 | 1.6252e+18
130.0615 | 76.7514 | 130.2393 | 1.519e+18
130.4926 | 77.67874 | 130.6709 | 1.6384e+18
130.9316 | 77.86557 | 131.11 | 1.5588e+18
131.3638 | 77.52921 | 131.5489 | 1.7777e+18
131.8026 | 77.69791 | 131.981 | 1.5854e+18
132.2345 | 77.1052 | 132.4193 | 1.4991e+18
132.6729 | 77.95289 | 132.8514 | 1.7446e+18
133.1118 | 76.83648 | 133.2896 | 1.4394e+18
133.5426 | 76.91757 | 133.7205 | 1.5854e+18
133.9805 | 77.09405 | 134.1584 | 1.446e+18
134.4116 | 77.00793 | 134.5895 | 1.5389e+18
134.8495 | 77.01594 | 135.0274 | 1.7711e+18
135.2806 | 77.17874 | 135.4586 | 1.8374e+18
135.7188 | 77.17233 | 135.8968 | 1.6981e+18
136.1501 | 77.08699 | 136.328 | 1.9569e+18
136.5881 | 77.13358 | 136.7661 | 1.7247e+18
137.0191 | 76.54694 | 137.2036 | 1.7645e+18
137.4566 | 77.25585 | 137.6346 | 1.665e+18
137.8884 | 78.25665 | 138.074 | 1.9038e+18
138.3279 | 77.34456 | 138.506 | 1.6782e+18
138.7594 | 77.17481 | 138.9443 | 1.5721e+18
139.1977 | 77.38899 | 139.3758 | 1.8374e+18
139.636 | 76.98714 | 139.8139 | 1.7777e+18
140.0673 | 77.61592 | 140.2456 | 1.9502e+18
140.506 | 77.34929 | 140.6841 | 1.7446e+18
140.9377 | 77.598 | 141.116 | 1.446e+18
141.3771 | 78.99741 | 141.5563 | 1.6318e+18
141.8111 | 78.58551 | 141.99 | 1.519e+18
142.2513 | 78.21054 | 142.43 | 1.6384e+18
142.684 | 77.48217 | 142.869 | 1.4129e+18
143.1234 | 79.38258 | 143.3028 | 1.3266e+18
143.5578 | 78.57628 | 143.7436 | 1.6119e+18
143.9987 | 79.76135 | 144.1784 | 1.446e+18
144.4341 | 79.80398 | 144.6207 | 1.3001e+18
144.8766 | 80.33155 | 145.0566 | 1.4261e+18
145.3198 | 80.533 | 145.5 | 1.4991e+18
145.7566 | 81.19291 | 145.9372 | 1.3532e+18
146.201 | 80.84485 | 146.3814 | 1.4991e+18
146.6378 | 80.186 | 146.8177 | 1.4593e+18
147.0815 | 82.1381 | 147.2627 | 1.3465e+18
147.5203 | 81.5722 | 147.7011 | 1.3664e+18
147.9659 | 82.64214 | 148.1474 | 1.3863e+18
148.4059 | 83.23907 | 148.5948 | 1.3266e+18
148.8537 | 83.23397 | 149.0356 | 1.4726e+18
149.2941 | 82.52045 | 149.4825 | 1.5522e+18
149.7413 | 83.89946 | 149.9237 | 1.3399e+18
150.1824 | 82.24634 | 150.3707 | 1.4062e+18
150.6291 | 83.40284 | 150.8111 | 1.4129e+18
151.0771 | 83.42266 | 151.2591 | 1.4261e+18
151.5183 | 83.97063 | 151.7007 | 1.247e+18
151.9672 | 83.78461 | 152.1494 | 1.2669e+18
152.409 | 84.48996 | 152.5917 | 1.5721e+18
152.8592 | 85.49878 | 153.0425 | 1.3598e+18
153.303 | 84.40744 | 153.4857 | 1.2139e+18
153.7528 | 84.92924 | 153.9358 | 1.3863e+18
154.1966 | 85.94442 | 154.3803 | 1.3134e+18
154.6487 | 86.14416 | 154.8325 | 1.4859e+18
155.0939 | 85.81488 | 155.2845 | 1.3996e+18
155.5456 | 85.65141 | 155.7291 | 1.4859e+18
155.9902 | 85.86645 | 156.1808 | 1.32e+18
156.4425 | 86.82539 | 156.6267 | 1.1542e+18
156.8958 | 86.68119 | 157.0799 | 1.2537e+18
157.3421 | 87.18059 | 157.5266 | 1.2868e+18
157.796 | 86.92464 | 157.9803 | 1.3266e+18
158.2424 | 86.76345 | 158.4266 | 1.3333e+18
158.696 | 87.41959 | 158.8806 | 1.2205e+18
159.1432 | 87.29714 | 159.3277 | 1.3333e+18
159.5974 | 87.39311 | 159.782 | 1.2271e+18
160.0446 | 87.38054 | 160.2292 | 1.3266e+18
160.4988 | 87.19567 | 160.6833 | 1.194e+18
160.9458 | 87.36576 | 161.1375 | 1.2338e+18
161.4001 | 87.31174 | 161.5846 | 1.2603e+18
161.8472 | 87.53387 | 162.039 | 1.1807e+18
162.3021 | 88.30053 | 162.4872 | 1.2338e+18
162.7506 | 88.14946 | 162.9428 | 1.2072e+18
163.2061 | 87.91335 | 163.391 | 1.2404e+18
163.6615 | 88.64286 | 163.8469 | 1.2338e+18
164.1103 | 87.83341 | 164.2952 | 1.2072e+18
164.5655 | 88.23827 | 164.7506 | 1.0082e+18
165.0139 | 87.91391 | 165.1988 | 9.9497e+17
165.4693 | 88.5191 | 165.6546 | 1.0215e+18
165.9181 | 88.02802 | 166.103 | 1.0878e+18
166.3734 | 88.04878 | 166.5584 | 1.121e+18
166.8216 | 87.89496 | 167.0136 | 1.0812e+18
167.2767 | 88.08928 | 167.4618 | 1.3266e+18
167.7252 | 88.54925 | 167.9177 | 1.1343e+18
168.1813 | 88.48142 | 168.3666 | 1.1011e+18
168.6304 | 88.82074 | 168.823 | 1.0348e+18
169.0868 | 88.48414 | 169.2721 | 9.618e+17
169.5428 | 88.48583 | 169.7281 | 1.0281e+18
169.9917 | 88.34085 | 170.1769 | 1.0348e+18
170.4474 | 88.04648 | 170.6324 | 1.0414e+18
170.8956 | 88.05962 | 171.0806 | 1.1276e+18
171.3511 | 88.30821 | 171.5362 | 9.8833e+17
171.7996 | 87.99176 | 171.9846 | 1.0878e+18
172.255 | 88.3266 | 172.4402 | 9.1536e+17
172.7035 | 87.98159 | 172.8956 | 1.0547e+18
173.1586 | 87.66872 | 173.3434 | 1.0878e+18
173.6063 | 87.72053 | 173.7982 | 1.0215e+18
174.0609 | 87.2321 | 174.2454 | 8.822e+17
174.508 | 87.55136 | 174.6998 | 8.8883e+17
174.9628 | 88.02195 | 175.1477 | 1.1144e+18
175.4176 | 86.98307 | 175.6019 | 1.0414e+18
175.8644 | 87.53695 | 176.0491 | 7.628e+17
176.3185 | 86.51562 | 176.5025 | 1.1011e+18
176.7643 | 86.46129 | 176.9483 | 1.1144e+18
177.2173 | 86.8017 | 177.4015 | 9.7507e+17
177.6636 | 86.64936 | 177.8476 | 1.247e+18
178.1165 | 86.28226 | 178.3004 | 1.0082e+18
178.5619 | 85.88903 | 178.7455 | 1.1343e+18
179.0139 | 86.12947 | 179.1977 | 9.3526e+17
179.4595 | 86.91145 | 179.6508 | 9.5516e+17
179.9126 | 85.95969 | 180.0962 | 9.618e+17
180.3574 | 85.61718 | 180.5479 | 8.424e+17
180.8087 | 85.06805 | 180.9918 | 7.9596e+17
181.2589 | 83.92138 | 181.4412 | 1.0547e+18
181.7009 | 84.36087 | 181.8835 | 7.7606e+17
182.1507 | 85.17351 | 182.3339 | 1.0348e+18
182.594 | 84.06928 | 182.7765 | 1.2072e+18
183.0429 | 83.67352 | 183.2251 | 1.3001e+18
183.4843 | 83.58529 | 183.6664 | 9.5516e+17
183.9325 | 83.39476 | 184.1145 | 1.0746e+18
184.3729 | 81.76852 | 184.5538 | 1.0679e+18
184.8181 | 81.28259 | 184.9987 | 1.1409e+18
185.2561 | 82.14063 | 185.4443 | 9.419e+17
185.7017 | 81.0736 | 185.8822 | 1.0414e+18
186.1391 | 81.17651 | 186.3266 | 1.048e+18
186.5837 | 81.48283 | 186.7645 | 1.0613e+18
187.0215 | 80.88149 | 187.2088 | 9.419e+17
187.4655 | 80.79051 | 187.6458 | 1.1542e+18
187.9093 | 80.79426 | 188.0897 | 1.0547e+18
188.346 | 80.17043 | 188.526 | 1.2603e+18
188.789 | 80.26171 | 188.969 | 1.0746e+18
189.2252 | 80.47202 | 189.4053 | 1.121e+18
189.6685 | 80.2719 | 189.8484 | 1.1343e+18
190.1046 | 80.43807 | 190.2847 | 9.419e+17
190.5482 | 80.89754 | 190.7286 | 1.0679e+18
190.9851 | 80.49498 | 191.1722 | 1.3333e+18
191.4281 | 79.61269 | 191.6077 | 1.1741e+18
191.8633 | 79.76289 | 192.0499 | 1.2537e+18
192.3056 | 79.85437 | 192.4853 | 1.1409e+18
192.7412 | 80.09615 | 192.928 | 1.1011e+18
193.1838 | 79.68379 | 193.3634 | 1.0215e+18
193.626 | 79.96758 | 193.8058 | 1.1077e+18
194.0615 | 79.49627 | 194.241 | 1.121e+18
194.5034 | 79.5768 | 194.6829 | 1.1873e+18
194.9381 | 78.85615 | 195.1172 | 1.1144e+18
195.3791 | 79.3197 | 195.5585 | 1.2271e+18
195.814 | 79.84922 | 195.9937 | 1.2603e+18
196.2562 | 79.41204 | 196.4356 | 1.0945e+18
196.6911 | 79.74082 | 196.8777 | 1.2736e+18
197.1334 | 80.00578 | 197.3133 | 1.32e+18
197.5692 | 80.06559 | 197.756 | 1.0812e+18
198.012 | 80.28937 | 198.192 | 1.2338e+18
198.4481 | 80.2533 | 198.635 | 1.1807e+18
198.891 | 79.71872 | 199.0706 | 1.2072e+18
199.3333 | 80.13055 | 199.5132 | 1.3266e+18
199.7692 | 80.12068 | 199.9491 | 1.2537e+18
200.2122 | 80.48707 | 200.3923 | 1.1807e+18
200.6487 | 80.5631 | 200.8289 | 1.3266e+18
201.0919 | 79.78468 | 201.2715 | 1.2868e+18
201.5273 | 79.97812 | 201.7071 | 1.3664e+18
201.9699 | 80.06834 | 202.1498 | 1.2205e+18
202.406 | 80.78275 | 202.5864 | 1.2868e+18
202.8501 | 81.18691 | 203.0307 | 9.5516e+17
203.2872 | 80.00071 | 203.4739 | 1.194e+18
203.7303 | 81.28661 | 203.911 | 1.1674e+18
204.1682 | 81.64965 | 204.356 | 1.1011e+18
204.6136 | 82.09976 | 204.7948 | 1.0082e+18
205.0528 | 82.57202 | 205.2412 | 1.0613e+18
205.4995 | 82.74264 | 205.6811 | 1.194e+18
205.9465 | 82.78284 | 206.1281 | 1.048e+18
206.3867 | 83.17381 | 206.5685 | 9.817e+17
206.8347 | 84.10701 | 207.0172 | 1.0215e+18
207.2767 | 83.66709 | 207.4588 | 1.2205e+18
207.7253 | 84.09607 | 207.9077 | 9.5516e+17
208.1676 | 84.72965 | 208.3504 | 8.623e+17
208.6176 | 84.45735 | 208.8003 | 9.7507e+17
209.0607 | 85.54986 | 209.2511 | 9.9497e+17
209.5119 | 85.27201 | 209.6951 | 9.4853e+17
209.956 | 85.74323 | 210.1466 | 1.0149e+18
210.4077 | 85.57768 | 210.5911 | 1.0281e+18
210.8522 | 86.01276 | 211.043 | 8.5566e+17
211.3044 | 86.23482 | 211.4883 | 8.8883e+17
211.7574 | 87.292 | 211.9419 | 9.9497e+17
212.2043 | 86.93295 | 212.3886 | 1.0082e+18
212.6578 | 86.83171 | 212.842 | 1.0945e+18
213.1042 | 86.98052 | 213.2885 | 9.4853e+17
213.5581 | 87.48883 | 213.7427 | 8.822e+17
214.0057 | 87.96234 | 214.1906 | 9.7507e+17
214.461 | 88.30568 | 214.6462 | 9.4853e+17
214.9096 | 88.24498 | 215.1019 | 9.3526e+17
215.3654 | 88.41914 | 215.5506 | 1.0746e+18
215.8143 | 88.82778 | 216.0069 | 1.1343e+18
216.2708 | 88.59997 | 216.4561 | 1.0348e+18
216.72 | 88.83715 | 216.9126 | 9.5516e+17
217.1765 | 88.7335 | 217.362 | 9.021e+17
217.6333 | 89.43246 | 217.8191 | 9.3526e+17
218.0836 | 89.40454 | 218.2695 | 1.0016e+18
218.541 | 89.20285 | 218.7268 | 9.3526e+17
218.9913 | 89.68348 | 219.1773 | 7.2963e+17
219.4495 | 90.4257 | 219.636 | 8.822e+17
219.9013 | 89.9735 | 220.0875 | 7.6943e+17
220.3596 | 89.93181 | 220.5458 | 9.0873e+17
220.8108 | 89.86458 | 221.0041 | 9.618e+17
221.2691 | 90.00813 | 221.4553 | 7.5616e+17
221.7206 | 90.57193 | 221.9143 | 9.2863e+17
222.18 | 90.76775 | 222.3667 | 8.7556e+17
222.6323 | 90.28752 | 222.8258 | 8.6893e+17
223.0913 | 90.75276 | 223.278 | 9.2863e+17
223.551 | 90.80179 | 223.7377 | 9.22e+17
224.0034 | 90.5957 | 224.19 | 7.6943e+17
224.4629 | 90.90506 | 224.6497 | 7.9596e+17
224.9156 | 91.05597 | 225.1026 | 7.628e+17
225.3756 | 90.73052 | 225.5623 | 7.2963e+17
225.828 | 90.73715 | 226.0147 | 8.1586e+17
226.2879 | 91.50152 | 226.4751 | 7.7606e+17
226.7415 | 91.38359 | 226.9286 | 7.628e+17
227.202 | 91.0279 | 227.3889 | 7.1636e+17
227.655 | 91.36805 | 227.8493 | 9.419e+17
228.1153 | 90.80923 | 228.3021 | 8.0923e+17
228.5679 | 90.95494 | 228.7619 | 7.2963e+17
229.0279 | 90.95561 | 229.2147 | 7.5616e+17
229.4805 | 90.57015 | 229.6742 | 6.1023e+17
229.9402 | 91.63542 | 230.1275 | 7.827e+17
230.4011 | 91.33355 | 230.5882 | 6.8983e+17
230.8547 | 91.84251 | 231.0421 | 7.3626e+17
231.3159 | 91.69651 | 231.5033 | 8.623e+17
231.7698 | 91.48813 | 231.957 | 6.235e+17
232.2304 | 91.20907 | 232.4174 | 7.0973e+17
232.6835 | 91.12924 | 232.8705 | 7.8933e+17
233.1436 | 90.65544 | 233.3302 | 5.5053e+17
233.5956 | 90.09495 | 233.7891 | 7.628e+17
234.0546 | 90.98917 | 234.2415 | 7.4953e+17
234.5075 | 91.29483 | 234.7018 | 6.235e+17
234.9678 | 90.8241 | 235.1546 | 5.7043e+17
235.4202 | 90.43265 | 235.6139 | 7.5616e+17
235.8791 | 89.93175 | 236.0653 | 7.2963e+17
236.3378 | 90.76258 | 236.5245 | 7.031e+17
236.7898 | 89.75208 | 236.9759 | 6.832e+17
237.2477 | 89.24322 | 237.4334 | 6.3013e+17
237.6977 | 89.15447 | 237.8834 | 6.036e+17
238.1551 | 89.75628 | 238.3411 | 8.822e+17
238.6057 | 89.21978 | 238.7915 | 4.7094e+17
239.0626 | 88.42612 | 239.2478 | 5.837e+17
239.5113 | 88.19433 | 239.7035 | 5.837e+17
239.9672 | 88.89803 | 240.1527 | 7.8933e+17
240.4169 | 89.14008 | 240.6097 | 6.5003e+17
240.8739 | 88.99546 | 241.0595 | 7.2963e+17
241.323 | 87.61739 | 241.5148 | 8.424e+17
241.7777 | 87.65315 | 241.9624 | 7.1636e+17
242.2325 | 87.93632 | 242.4175 | 6.832e+17
242.6803 | 87.10465 | 242.8646 | 7.23e+17
243.1337 | 86.07643 | 243.3174 | 7.1636e+17
243.5789 | 86.17939 | 243.7627 | 7.9596e+17
244.0314 | 86.55855 | 244.2155 | 6.7657e+17
244.4768 | 85.22079 | 244.66 | 7.827e+17
244.9276 | 84.93809 | 245.1106 | 8.2913e+17
245.3705 | 83.81345 | 245.5598 | 6.6993e+17
245.8193 | 84.1527 | 246.0018 | 6.3677e+17
246.2616 | 84.37091 | 246.4512 | 7.628e+17
246.7108 | 83.7562 | 246.8931 | 7.5616e+17
247.1524 | 83.79699 | 247.3417 | 8.026e+17
247.6011 | 83.8707 | 247.7834 | 6.434e+17
248.0493 | 82.74454 | 248.2309 | 9.021e+17
248.4894 | 82.96971 | 248.6711 | 8.6893e+17
248.9366 | 82.75491 | 249.1182 | 7.628e+17
249.3767 | 83.05067 | 249.5585 | 9.1536e+17
249.8242 | 83.04925 | 250.006 | 8.2913e+17
250.2644 | 82.34096 | 250.4457 | 7.3626e+17
250.7104 | 81.69616 | 250.8913 | 6.832e+17
251.1487 | 81.64264 | 251.3296 | 8.9546e+17
251.5939 | 81.52274 | 251.7747 | 8.5566e+17
252.0319 | 81.42055 | 252.2196 | 7.9596e+17
252.4769 | 81.6402 | 252.6578 | 8.7556e+17
252.9154 | 82.12216 | 253.1035 | 6.235e+17
253.3614 | 82.18898 | 253.5426 | 8.5566e+17
253.7998 | 80.5505 | 253.9869 | 8.2913e+17
254.2436 | 81.18453 | 254.4241 | 8.3576e+17
254.6878 | 80.68815 | 254.8681 | 7.031e+17
255.125 | 81.68617 | 255.3059 | 6.5667e+17
255.5702 | 81.43504 | 255.7509 | 1.1011e+18
256.0081 | 81.27019 | 256.1887 | 8.8883e+17
256.4529 | 81.76142 | 256.6339 | 7.827e+17
256.8913 | 81.69487 | 257.0722 | 8.424e+17
257.3362 | 80.59647 | 257.5164 | 8.4903e+17
257.7733 | 81.68648 | 257.9611 | 8.8883e+17
258.2186 | 81.77537 | 258.3995 | 9.5516e+17
258.6568 | 81.07819 | 258.8442 | 8.2913e+17
259.1012 | 81.33754 | 259.2819 | 7.827e+17
259.539 | 81.34873 | 259.7266 | 8.623e+17
259.984 | 81.8822 | 260.165 | 8.623e+17
260.4294 | 81.45896 | 260.6101 | 9.5516e+17
260.8673 | 81.34418 | 261.048 | 1.0215e+18
261.3119 | 80.84825 | 261.4922 | 1.0945e+18
261.7491 | 81.2858 | 261.9297 | 1.0215e+18
262.1937 | 81.30682 | 262.3744 | 9.4853e+17
262.6314 | 81.18709 | 262.812 | 1.0613e+18
263.0761 | 81.49916 | 263.2568 | 8.9546e+17
263.5143 | 82.06869 | 263.7024 | 7.9596e+17
263.9603 | 82.25751 | 264.1416 | 8.7556e+17
264.3997 | 82.63581 | 264.5882 | 8.1586e+17
264.8466 | 83.01642 | 265.0284 | 9.2863e+17
265.2871 | 83.27293 | 265.476 | 8.822e+17
265.7348 | 83.03064 | 265.9166 | 7.031e+17
266.1828 | 84.42207 | 266.3655 | 6.036e+17
266.6252 | 83.93732 | 266.8076 | 7.628e+17
267.0744 | 84.7999 | 267.2573 | 7.4953e+17
267.5174 | 84.30197 | 267.7 | 7.5616e+17
267.9673 | 85.35689 | 268.1506 | 9.1536e+17
268.4113 | 85.28436 | 268.5945 | 6.036e+17
268.8626 | 85.942 | 269.0462 | 6.235e+17
269.3078 | 86.59937 | 269.4989 | 7.031e+17
269.7609 | 86.82339 | 269.9451 | 6.3013e+17
270.2075 | 87.31433 | 270.3991 | 7.9596e+17
270.6617 | 87.32536 | 270.8462 | 6.5003e+17
271.1087 | 87.10043 | 271.3001 | 7.3626e+17
271.5628 | 87.80293 | 271.7476 | 6.235e+17
272.0175 | 87.23425 | 272.202 | 7.628e+17
272.4647 | 87.84764 | 272.6496 | 6.1023e+17
272.9195 | 87.29684 | 273.104 | 5.638e+17
273.3671 | 88.59614 | 273.5524 | 6.5667e+17
273.823 | 87.92977 | 274.0079 | 7.8933e+17
274.2717 | 89.36216 | 274.4575 | 7.3626e+17
274.7293 | 89.896 | 274.9155 | 7.1636e+17
275.18 | 88.93619 | 275.3656 | 6.235e+17
275.6372 | 89.91372 | 275.8234 | 7.5616e+17
276.088 | 89.16781 | 276.2809 | 6.9647e+17
276.5453 | 89.52471 | 276.7312 | 8.822e+17
276.9961 | 90.31244 | 277.1898 | 6.1023e+17
277.4549 | 89.7838 | 277.641 | 6.434e+17
277.906 | 90.29112 | 278.0996 | 5.837e+17
278.3649 | 90.31016 | 278.5513 | 6.3013e+17
278.824 | 90.65887 | 279.0106 | 6.1023e+17
279.2765 | 91.29176 | 279.4636 | 5.837e+17
279.7371 | 91.64791 | 279.9244 | 5.5053e+17
280.1907 | 91.04151 | 280.3776 | 6.434e+17
280.651 | 91.43701 | 280.8381 | 8.6893e+17
281.1047 | 91.9374 | 281.2922 | 7.628e+17
281.566 | 91.49529 | 281.7532 | 6.5003e+17
282.0197 | 91.90872 | 282.2144 | 8.026e+17
282.4815 | 92.56457 | 282.6694 | 6.3677e+17
282.9367 | 92.52053 | 283.1318 | 6.5667e+17
283.3989 | 91.93531 | 283.5864 | 5.837e+17
283.8535 | 92.69821 | 284.0487 | 5.9033e+17
284.3163 | 93.01717 | 284.5045 | 5.837e+17
284.7793 | 92.64442 | 284.9673 | 5.7043e+17
285.2347 | 92.5776 | 285.4226 | 6.3677e+17
285.6972 | 92.52507 | 285.885 | 5.638e+17
286.1523 | 92.40759 | 286.3401 | 4.9747e+17
286.6147 | 92.77661 | 286.8027 | 4.9084e+17
287.0703 | 92.60992 | 287.2582 | 4.7757e+17
287.5328 | 92.57825 | 287.7207 | 4.3777e+17
287.988 | 92.31662 | 288.1829 | 5.7043e+17
288.4504 | 93.02862 | 288.6386 | 5.3727e+17
288.9064 | 93.19156 | 289.1019 | 4.9747e+17
289.37 | 93.54254 | 289.5586 | 5.3064e+17
289.8265 | 92.61334 | 290.0216 | 4.7094e+17
290.2891 | 92.73662 | 290.4771 | 5.1737e+17
290.752 | 93.05618 | 290.9402 | 4.842e+17
291.208 | 93.02729 | 291.3962 | 5.7043e+17
291.6711 | 92.83654 | 291.8592 | 4.842e+17
292.1268 | 92.81055 | 292.3148 | 4.5767e+17
292.5897 | 93.02474 | 292.7779 | 5.24e+17
293.0456 | 92.79261 | 293.2337 | 5.7707e+17
293.5085 | 92.80046 | 293.6965 | 5.1074e+17
293.964 | 92.42702 | 294.159 | 4.1787e+17
294.4263 | 92.59313 | 294.6142 | 4.7757e+17
294.8818 | 93.0566 | 295.0772 | 5.24e+17
295.345 | 92.94949 | 295.5331 | 4.4441e+17
295.8005 | 92.05946 | 295.9953 | 5.9697e+17
296.2621 | 91.76524 | 296.4494 | 5.041e+17
296.7234 | 92.0873 | 296.911 | 5.3727e+17
297.1777 | 91.35659 | 297.3648 | 5.439e+17
297.6384 | 91.76985 | 297.8258 | 5.5053e+17
298.0923 | 91.5025 | 298.2795 | 4.643e+17
298.5533 | 91.78758 | 298.7406 | 5.5053e+17
299.0072 | 91.56642 | 299.1945 | 4.7757e+17
299.4678 | 90.84337 | 299.6546 | 5.1074e+17
299.9205 | 91.14704