## Processed data
Evans Analytical Group
IHP GmbH: Sample 2321-B
2020-08-17
Drawn Curves: | 2
Num of Cycles: | 665
Ge–> |  | P
Depth | CONC. | Depth | CONC.
(nm) | (atom%) | (nm) | (atoms/cc)
0.0714186558 | 69.68006 | 0.2047987764 | 8.4542e+19
0.4221343 | 86.20764 | 0.6059364 | 1.4193e+19
0.8750246 | 87.27335 | 1.059511 | 2.6385e+18
1.32223 | 87.72038 | 1.507004 | 1.2946e+18
1.777292 | 88.27073 | 1.96242 | 5.5718e+17
2.225278 | 86.79575 | 2.40946 | 4.5885e+17
2.6782 | 85.74984 | 2.861709 | 4.7524e+17
3.12278 | 85.5612 | 3.306167 | 3.4414e+17
3.573749 | 84.5139 | 3.756463 | 3.933e+17
4.016141 | 83.66384 | 4.198309 | 1.9665e+17
4.46441 | 83.32125 | 4.646359 | 2.4581e+17
4.905037 | 82.69784 | 5.093567 | 2.1304e+17
5.352048 | 82.98574 | 5.533781 | 1.4749e+17
5.792197 | 82.47497 | 5.980579 | 2.2943e+17
6.238557 | 82.03596 | 6.419681 | 2.4581e+17
6.677386 | 81.91665 | 6.865396 | 2.1304e+17
7.122749 | 81.19231 | 7.30333 | 2.2943e+17
7.567355 | 81.42204 | 7.748085 | 2.1304e+17
8.005355 | 81.61754 | 8.186209 | 49162668998006936
8.450391 | 81.27749 | 8.631027 | 1.9665e+17
8.888134 | 81.39616 | 9.068847 | 2.1304e+17
9.332439 | 80.15877 | 9.512356 | 2.4581e+17
9.768719 | 80.97215 | 9.94916 | 2.1304e+17
10.21288 | 80.96908 | 10.39332 | 1.4749e+17
10.64945 | 79.35149 | 10.83575 | 2.2943e+17
11.09158 | 80.60002 | 11.27178 | 1.4749e+17
11.52816 | 80.45513 | 11.7152 | 2.2943e+17
11.97168 | 80.8628 | 12.15205 | 2.2943e+17
12.40865 | 80.66398 | 12.59582 | 1.9665e+17
12.85228 | 80.55579 | 13.03245 | 1.4749e+17
13.29547 | 79.82634 | 13.47517 | 1.8026e+17
13.73096 | 79.95067 | 13.91074 | 2.9498e+17
14.17368 | 80.36184 | 14.35373 | 1.8026e+17
14.61033 | 81.31662 | 14.79099 | 2.2943e+17
15.05469 | 80.49889 | 15.23482 | 1.8026e+17
15.49107 | 80.23405 | 15.67103 | 1.4749e+17
15.93433 | 80.87563 | 16.11471 | 1.1471e+17
16.37145 | 81.00358 | 16.55886 | 3.2775e+17
16.81524 | 80.00883 | 16.99506 | 98325294930304432
17.25072 | 79.39422 | 17.43705 | 1.311e+17
17.69228 | 79.15485 | 17.87156 | 1.311e+17
18.12717 | 80.38743 | 18.31416 | 98325294930304432
18.5706 | 80.86652 | 18.75097 | 98325294930304432
19.01447 | 80.58824 | 19.19467 | 2.1304e+17
19.45123 | 80.93524 | 19.63165 | 1.9665e+17
19.89504 | 80.22807 | 20.075 | 1.9665e+17
20.33124 | 80.58043 | 20.51143 | 2.2943e+17
20.775 | 81.09706 | 20.95552 | 1.1471e+17
21.21209 | 80.27496 | 21.39208 | 81937719552139104
21.65559 | 81.3108 | 21.83624 | 98325294930304432
22.09326 | 81.13855 | 22.28076 | 1.4749e+17
22.53708 | 79.71665 | 22.71672 | 1.8026e+17
22.97244 | 79.94741 | 23.15914 | 1.4749e+17
23.4152 | 80.46026 | 23.59531 | 1.8026e+17
23.85167 | 80.57977 | 24.03879 | 1.6388e+17
24.29515 | 80.42624 | 24.47524 | 1.9665e+17
24.73877 | 81.17075 | 24.91933 | 1.9665e+17
25.17581 | 79.9655 | 25.35561 | 1.1471e+17
25.61827 | 79.71167 | 25.79791 | 1.311e+17
26.05354 | 79.7163 | 26.23317 | 98325294930304432
26.49531 | 78.7677 | 26.67433 | 1.4749e+17
26.92966 | 80.16771 | 27.10958 | 98325294930304432
27.3728 | 80.75477 | 27.5531 | 1.4749e+17
27.8098 | 81.06591 | 27.99031 | 1.311e+17
28.25402 | 80.83852 | 28.43437 | 2.7859e+17
28.69113 | 81.08472 | 28.87858 | 1.1471e+17
29.13548 | 81.109 | 29.31601 | 49162668998006936
29.57244 | 79.92896 | 29.75912 | 1.8026e+17
30.01454 | 78.89591 | 30.19364 | 1.311e+17
30.44897 | 79.99447 | 30.63569 | 1.4749e+17
30.89204 | 81.13064 | 31.07258 | 1.4749e+17
31.33617 | 80.46818 | 31.51628 | 1.8026e+17
31.77257 | 80.4013 | 31.95265 | 1.8026e+17
32.216 | 80.78936 | 32.39632 | 98325294930304432
32.65297 | 80.8882 | 32.83336 | 81937719552139104
33.09685 | 80.52215 | 33.277 | 1.6388e+17
33.53299 | 79.58228 | 33.71254 | 1.4749e+17
33.97556 | 81.00565 | 34.15602 | 98325294930304432
34.41289 | 81.14923 | 34.60039 | 1.6388e+17
34.85701 | 80.38529 | 35.03707 | 1.1471e+17
35.2932 | 80.11633 | 35.48001 | 2.2943e+17
35.7361 | 80.3273 | 35.91613 | 98325294930304432
36.17163 | 78.59834 | 36.35742 | 1.311e+17
36.61278 | 80.46865 | 36.7929 | 1.9665e+17
37.05591 | 79.90277 | 37.23566 | 2.1304e+17
37.49149 | 79.9585 | 37.67128 | 1.4749e+17
37.93427 | 80.48688 | 38.1144 | 81937719552139104
38.37021 | 79.1782 | 38.5495 | 1.311e+17
38.8121 | 80.49537 | 38.99223 | 49162668998006936
39.24827 | 79.72577 | 39.42791 | 1.1471e+17
39.69035 | 79.47047 | 39.86982 | 98325294930304432
40.12531 | 79.65446 | 40.31181 | 1.1471e+17
40.56762 | 80.20981 | 40.74757 | 1.311e+17
41.00339 | 79.55014 | 41.18982 | 98325294930304432
41.44546 | 79.91257 | 41.62522 | 1.8026e+17
41.88084 | 79.44501 | 42.0672 | 1.6388e+17
42.3229 | 80.22278 | 42.50286 | 2.2943e+17
42.76573 | 79.88744 | 42.94548 | 81937719552139104
43.20114 | 79.56341 | 43.38067 | 1.311e+17
43.64306 | 79.54532 | 43.82259 | 81937719552139104
44.07804 | 79.49138 | 44.25753 | 2.2943e+17
44.52045 | 80.87882 | 44.70083 | 1.1471e+17
44.95724 | 80.17252 | 45.13717 | 98325294930304432
45.40003 | 79.90737 | 45.57978 | 1.8026e+17
45.83582 | 80.4832 | 46.02287 | 81937719552139104
46.27937 | 80.84915 | 46.45973 | 1.8026e+17
46.71636 | 80.76554 | 46.9036 | 98325294930304432
47.15975 | 79.71111 | 47.33938 | 65550148935392224
47.59517 | 80.11509 | 47.78197 | 2.1304e+17
48.03793 | 80.01097 | 48.21775 | 1.1471e+17
48.48096 | 80.92347 | 48.66137 | 2.4581e+17
48.9179 | 80.40228 | 49.09797 | 1.1471e+17
49.3608 | 79.56198 | 49.54033 | 1.4749e+17
49.79633 | 80.81104 | 49.97666 | 1.1471e+17
50.24034 | 81.06982 | 50.42084 | 1.4749e+17
50.67759 | 80.76397 | 50.8579 | 1.311e+17
51.12106 | 79.91864 | 51.30083 | 1.6388e+17
51.55695 | 80.69336 | 51.73722 | 1.311e+17
52.00103 | 81.53763 | 52.18184 | 81937719552139104
52.4387 | 80.4528 | 52.62573 | 1.4749e+17
52.8819 | 80.13434 | 53.06181 | 81937719552139104
53.31769 | 79.8155 | 53.5043 | 32775107903999764
53.76028 | 80.44888 | 53.94038 | 1.1471e+17
54.19652 | 80.02546 | 54.38326 | 1.9665e+17
54.63885 | 79.20697 | 54.81816 | 1.8026e+17
55.081 | 81.03376 | 55.26148 | 1.1471e+17
55.5183 | 81.00694 | 55.69877 | 1.4749e+17
55.96237 | 80.64442 | 56.1426 | 1.311e+17
56.39902 | 80.4937 | 56.57915 | 1.9665e+17
56.84247 | 80.60639 | 57.02267 | 2.622e+17
57.27885 | 79.92371 | 57.45861 | 1.1471e+17
57.72171 | 80.76964 | 57.90202 | 2.1304e+17
58.15823 | 79.80668 | 58.34483 | 1.4749e+17
58.60093 | 80.71362 | 58.78121 | 81937719552139104
59.03724 | 79.44269 | 59.2236 | 1.9665e+17
59.47966 | 81.02959 | 59.66014 | 1.4749e+17
59.91602 | 78.65936 | 60.10186 | 1.311e+17
60.35712 | 80.14954 | 60.53703 | 2.4581e+17
60.7997 | 79.48579 | 60.97919 | 2.7859e+17
61.2345 | 79.20805 | 61.4138 | 1.9665e+17
61.67617 | 79.92261 | 61.85594 | 1.4749e+17
62.11195 | 80.39464 | 62.29202 | 1.6388e+17
62.55504 | 80.03407 | 62.73488 | 1.8026e+17
62.99139 | 81.493 | 63.17216 | 1.4749e+17
63.43621 | 81.10435 | 63.61673 | 1.8026e+17
63.87284 | 79.12877 | 64.05899 | 2.4581e+17
64.31477 | 80.7363 | 64.49506 | 2.4581e+17
64.75164 | 80.77178 | 64.93889 | 2.2943e+17
65.19535 | 80.46385 | 65.37547 | 1.4749e+17
65.63155 | 79.87883 | 65.8182 | 1.1471e+17
66.07414 | 80.27466 | 66.25413 | 1.8026e+17
66.51679 | 79.32786 | 66.69618 | 81937719552139104
66.95195 | 80.54936 | 67.13212 | 2.1304e+17
67.39555 | 80.8139 | 67.57589 | 65550148935392224
67.83193 | 79.31998 | 68.01131 | 1.6388e+17
68.27412 | 80.82607 | 68.45446 | 1.6388e+17
68.711 | 80.55252 | 68.89117 | 2.1304e+17
69.15389 | 79.12157 | 69.33314 | 2.4581e+17
69.58869 | 80.26665 | 69.7756 | 2.2943e+17
70.032 | 80.89268 | 70.21239 | 2.1304e+17
70.46877 | 80.07181 | 70.65555 | 2.1304e+17
70.91147 | 79.99469 | 71.09129 | 1.9665e+17
71.34729 | 80.29032 | 71.53422 | 2.2943e+17
71.78996 | 79.24544 | 71.96929 | 1.8026e+17
72.23184 | 80.31337 | 72.41186 | 2.4581e+17
72.6679 | 79.98277 | 72.84771 | 2.4581e+17
73.11047 | 79.9082 | 73.29023 | 2.1304e+17
73.54618 | 80.26141 | 73.72616 | 1.9665e+17
73.9889 | 79.53157 | 74.16842 | 2.2943e+17
74.42383 | 79.40441 | 74.60326 | 2.622e+17
74.86596 | 80.46285 | 75.04608 | 1.9665e+17
75.302 | 79.4871 | 75.48149 | 2.622e+17
75.74404 | 80.021 | 75.92387 | 4.2608e+17
76.18009 | 80.79394 | 76.36735 | 2.4581e+17
76.62407 | 81.03532 | 76.80455 | 4.5885e+17
77.06091 | 79.82497 | 77.24752 | 1.6388e+17
77.50336 | 80.09452 | 77.68324 | 3.1136e+17
77.93922 | 80.10556 | 78.12602 | 2.2943e+17
78.38204 | 80.18217 | 78.56197 | 2.2943e+17
78.82484 | 79.91182 | 79.0046 | 1.6388e+17
79.26033 | 79.72235 | 79.43997 | 3.6053e+17
79.70267 | 80.07487 | 79.88253 | 5.4079e+17
80.13839 | 79.82132 | 80.31809 | 2.7859e+17
80.58121 | 80.93343 | 80.76162 | 4.5885e+17
81.01838 | 80.9693 | 81.19882 | 4.4247e+17
81.46191 | 79.50362 | 81.64141 | 4.7524e+17
81.89701 | 79.91012 | 82.08368 | 4.4247e+17
82.33937 | 79.62964 | 82.51895 | 4.4247e+17
82.77483 | 80.4316 | 82.96185 | 3.6053e+17
83.21791 | 79.90365 | 83.39766 | 4.5885e+17
83.65397 | 81.16035 | 83.84148 | 2.622e+17
84.09818 | 80.53987 | 84.27834 | 3.933e+17
84.54167 | 80.56358 | 84.72184 | 5.4079e+17
84.97803 | 80.02182 | 85.15786 | 3.1136e+17
85.42069 | 80.02385 | 85.60053 | 4.0969e+17
85.85675 | 80.80222 | 86.03708 | 3.7691e+17
86.30047 | 80.39735 | 86.48054 | 4.0969e+17
86.73698 | 80.86639 | 86.91736 | 3.7691e+17
87.18154 | 82.19217 | 87.36277 | 4.2608e+17
87.62071 | 82.31122 | 87.80898 | 2.2943e+17
88.06701 | 82.37921 | 88.24836 | 1.8026e+17
88.50664 | 82.91595 | 88.69532 | 1.9665e+17
88.95482 | 85.13459 | 89.13793 | 1.6388e+17
89.39788 | 83.55456 | 89.58699 | 1.311e+17
89.84695 | 85.61892 | 90.03038 | 1.9665e+17
90.29866 | 86.08123 | 90.48238 | 1.311e+17
90.74384 | 86.11115 | 90.92758 | 65550148935392224
91.19664 | 87.3183 | 91.38115 | 1.1471e+17
91.64355 | 86.86536 | 91.82778 | 1.9665e+17
92.09748 | 87.92695 | 92.28239 | 1.1471e+17
92.54593 | 88.94599 | 92.73149 | 98325294930304432
93.00238 | 88.19932 | 93.18746 | 1.311e+17
93.45145 | 89.70041 | 93.64465 | 98325294930304432
93.90955 | 90.04485 | 94.09582 | 1.311e+17
94.36142 | 91.35905 | 94.55572 | 2.622e+17
94.82195 | 91.23491 | 95.00898 | 1.1471e+17
95.27528 | 91.59809 | 95.46975 | 1.6388e+17
95.73659 | 92.4732 | 95.92442 | 1.8026e+17
96.19858 | 91.63929 | 96.38587 | 1.311e+17
96.65269 | 92.37368 | 96.84045 | 1.311e+17
97.11501 | 92.69154 | 97.30298 | 1.9665e+17
97.57066 | 93.17777 | 97.75894 | 98325294930304432
98.03435 | 93.71674 | 98.22297 | 1.4749e+17
98.49165 | 94.33457 | 98.68067 | 32775107903999764
98.95681 | 94.04348 | 99.14564 | 98325294930304432
99.4149 | 95.36018 | 99.60458 | 1.6388e+17
99.88175 | 95.23954 | 100.0714 | 1.8026e+17
100.3413 | 95.58393 | 100.5384 | 1.4749e+17
100.8087 | 95.97388 | 100.9988 | 1.4749e+17
101.2695 | 96.39664 | 101.4671 | 98325294930304432
101.7382 | 96.97597 | 101.929 | 98325294930304432
102.2002 | 96.6268 | 102.398 | 16387551571338812
102.6693 | 97.00787 | 102.86 | 49162668998006936
103.1389 | 97.32263 | 103.3299 | 65550148935392224
103.6016 | 97.43596 | 103.7927 | 65550148935392224
104.0721 | 98.14794 | 104.2636 | 81937719552139104
104.5361 | 98.23283 | 104.7276 | 1.8026e+17
105.0076 | 98.31287 | 105.1992 | 49162668998006936
105.4718 | 98.26569 | 105.6633 | 49162668998006936
105.9435 | 98.79668 | 106.1354 | 81937719552139104
106.4085 | 98.83421 | 106.6078 | 65550148935392224
106.8809 | 99.00205 | 107.073 | 49162668998006936
107.3463 | 99.1903 | 107.5458 | 1.311e+17
107.8193 | 99.20832 | 108.0114 | 65550148935392224
108.2849 | 99.37595 | 108.4846 | 81937719552139104
108.7581 | 99.10427 | 108.9502 | 49162668998006936
109.2311 | 99.5703 | 109.4235 | 81937719552139104
109.6973 | 99.64497 | 109.8897 | 81937719552139104
110.1709 | 99.46121 | 110.3632 | 65550148935392224
110.6369 | 99.62031 | 110.8294 | 81937719552139104
111.1105 | 99.46589 | 111.3028 | 1.1471e+17
111.5765 | 99.53869 | 111.7689 | 49162668998006936
112.0502 | 99.81783 | 112.2427 | 81937719552139104
112.5167 | 99.66611 | 112.7165 | 65550148935392224
112.9904 | 99.65447 | 113.1828 | 16387551571338812
113.4565 | 99.27523 | 113.6561 | 1.1471e+17
113.9297 | 99.41 | 114.1219 | 49162668998006936
114.3955 | 99.16128 | 114.595 | 32775107903999764
114.8685 | 99.39717 | 115.0608 | 49162668998006936
115.3416 | 99.08006 | 115.5337 | 49162668998006936
115.8069 | 98.83821 | 115.9988 | 65550148935392224
116.2793 | 98.64264 | 116.471 | 1.311e+17
116.744 | 98.68343 | 116.9358 | 81937719552139104
117.2158 | 97.86736 | 117.4071 | 49162668998006936
117.6794 | 98.00169 | 117.8707 | 1.1471e+17
118.1504 | 97.95381 | 118.3418 | 32775107903999764
118.6139 | 97.57431 | 118.805 | 49162668998006936
119.0842 | 97.3307 | 119.2752 | 98325294930304432
119.5468 | 96.97616 | 119.7448 | 32775107903999764
120.0161 | 96.6876 | 120.2066 | 4918963514966168
120.4776 | 96.39588 | 120.6753 | 65550148935392224
120.9461 | 96.08903 | 121.1362 | 98325294930304432
121.4139 | 95.58955 | 121.6037 | 16387551571338812
121.8739 | 95.58132 | 122.0637 | 16387551571338812
122.3411 | 95.54383 | 122.5309 | 81937719552139104
122.8006 | 94.62137 | 122.9898 | 32775107903999764
123.2663 | 94.37414 | 123.4553 | 65550148935392224
123.7241 | 93.65075 | 123.9126 | 81937719552139104
124.1882 | 93.50422 | 124.3767 | 98325294930304432
124.645 | 93.71298 | 124.8336 | 49162668998006936
125.1087 | 92.28422 | 125.2964 | 65550148935392224
125.5634 | 92.00267 | 125.7581 | 81937719552139104
126.025 | 91.97537 | 126.2125 | 81937719552139104
126.4791 | 91.50218 | 126.6736 | 49162668998006936
126.9392 | 89.58707 | 127.1252 | 65550148935392224
127.3899 | 89.91989 | 127.5833 | 32775107903999764
127.8481 | 89.4299 | 128.0339 | 81937719552139104
128.3054 | 89.07104 | 128.4911 | 2.622e+17
128.7552 | 88.91267 | 128.9407 | 1.8026e+17
129.2111 | 87.08775 | 129.3955 | 1.1471e+17
129.6572 | 85.30581 | 129.8404 | 2.4581e+17
130.1082 | 85.41334 | 130.2915 | 2.1304e+17
130.5524 | 85.4728 | 130.7357 | 2.622e+17
131.0031 | 84.10727 | 131.1855 | 1.4749e+17
131.445 | 83.83366 | 131.6343 | 2.4581e+17
131.8937 | 83.87087 | 132.0761 | 2.622e+17
132.3352 | 83.24497 | 132.5241 | 1.9665e+17
132.7827 | 82.52813 | 132.9641 | 1.9665e+17
133.2224 | 82.66806 | 133.4109 | 3.1136e+17
133.669 | 82.23424 | 133.8503 | 2.4581e+17
134.1149 | 81.47479 | 134.2956 | 1.8026e+17
134.5528 | 81.34817 | 134.7335 | 3.1136e+17
134.9975 | 81.17479 | 135.1781 | 1.9665e+17
135.4352 | 81.51442 | 135.616 | 3.4414e+17
135.88 | 81.06934 | 136.0605 | 1.9665e+17
136.3175 | 81.45351 | 136.4983 | 1.4749e+17
136.7622 | 80.95752 | 136.9427 | 3.1136e+17
137.1994 | 80.85311 | 137.3867 | 2.7859e+17
137.6431 | 80.18232 | 137.823 | 1.8026e+17
138.0791 | 80.35456 | 138.2661 | 4.0969e+17
138.5228 | 81.33687 | 138.7034 | 2.7859e+17
138.9604 | 80.90577 | 139.1477 | 2.2943e+17
139.4047 | 81.48885 | 139.5854 | 1.6388e+17
139.849 | 80.01673 | 140.0288 | 3.2775e+17
140.2848 | 80.17854 | 140.4647 | 2.622e+17
140.7276 | 79.83235 | 140.9073 | 2.622e+17
141.1632 | 80.34592 | 141.3433 | 3.1136e+17
141.6062 | 79.95612 | 141.786 | 3.1136e+17
142.0423 | 81.07304 | 142.2228 | 3.6053e+17
142.4862 | 80.03984 | 142.666 | 3.6053e+17
142.9222 | 80.75327 | 143.1025 | 3.7691e+17
143.3658 | 80.12446 | 143.5457 | 3.2775e+17
143.8018 | 80.39408 | 143.9888 | 5.4079e+17
144.2451 | 80.5864 | 144.4253 | 2.9498e+17
144.6818 | 80.81374 | 144.8691 | 4.0969e+17
145.1257 | 80.79927 | 145.3061 | 5.0802e+17
145.5694 | 80.33396 | 145.7495 | 4.2608e+17
146.006 | 81.13536 | 146.1865 | 4.0969e+17
146.4501 | 80.49784 | 146.6303 | 3.933e+17
146.8862 | 79.58116 | 147.0658 | 6.3912e+17
147.3286 | 80.5211 | 147.5088 | 1.6388e+17
147.7653 | 80.95727 | 147.9457 | 2.9498e+17
148.2094 | 80.77454 | 148.3897 | 3.6053e+17
148.6465 | 81.28941 | 148.8271 | 3.4414e+17
149.0915 | 82.14902 | 149.2727 | 4.2608e+17
149.5303 | 81.37748 | 149.7179 | 1.8026e+17
149.9753 | 81.93901 | 150.1564 | 4.2608e+17
150.4144 | 82.9571 | 150.6031 | 1.8026e+17
150.8617 | 83.01449 | 151.0435 | 2.4581e+17
151.3028 | 84.52439 | 151.4925 | 1.6388e+17
151.753 | 85.69256 | 151.9365 | 1.6388e+17
152.2051 | 86.93468 | 152.3894 | 1.311e+17
152.6516 | 86.73928 | 152.8357 | 65550148935392224
153.1052 | 87.60675 | 153.2899 | 81937719552139104
153.5524 | 86.80263 | 153.7366 | 1.9665e+17
154.0064 | 88.17355 | 154.1915 | 98325294930304432
154.4549 | 88.34158 | 154.6401 | 81937719552139104
154.9111 | 89.2543 | 155.0969 | 98325294930304432
155.3611 | 89.04128 | 155.5539 | 1.4749e+17
155.8188 | 90.84789 | 156.0056 | 1.8026e+17
156.2713 | 90.55797 | 156.465 | 2.1304e+17
156.7306 | 90.48691 | 156.9171 | 1.311e+17
157.1829 | 91.21745 | 157.3771 | 1.311e+17
157.6435 | 91.86562 | 157.8309 | 32775107903999764
158.1049 | 92.03667 | 158.2925 | 1.6388e+17
158.5598 | 93.13462 | 158.7481 | 1.311e+17
159.0232 | 93.10486 | 159.2114 | 32775107903999764
159.4793 | 93.03556 | 159.6675 | 98325294930304432
159.9426 | 93.31544 | 160.131 | 1.4749e+17
160.3992 | 93.79965 | 160.5879 | 1.1471e+17
160.8637 | 93.90048 | 161.0525 | 1.311e+17
161.3212 | 94.15022 | 161.5173 | 81937719552139104
161.7866 | 95.1376 | 161.9761 | 81937719552139104
162.246 | 95.61236 | 162.4432 | 1.1471e+17
162.7133 | 95.60696 | 162.9032 | 16387551571338812
163.1735 | 96.13807 | 163.371 | 32775107903999764
163.6419 | 96.7281 | 163.8325 | 65550148935392224
164.1113 | 97.44386 | 164.3023 | 98325294930304432
164.5742 | 97.55908 | 164.7653 | 49162668998006936
165.0445 | 97.43285 | 165.2355 | 65550148935392224
165.5076 | 98.00001 | 165.6989 | 81937719552139104
165.9786 | 97.99345 | 166.17 | 65550148935392224
166.4425 | 98.4108 | 166.6342 | 32775107903999764
166.9143 | 98.43275 | 167.1059 | 1.1471e+17
167.3788 | 98.74924 | 167.5706 | 1.1471e+17
167.851 | 98.75347 | 168.0429 | 49162668998006936
168.3159 | 98.75962 | 168.5152 | 49162668998006936
168.7884 | 99.24734 | 168.9806 | 16387551571338812
169.254 | 99.06647 | 169.4535 | 1.6388e+17
169.7268 | 99.18669 | 169.919 | 32775107903999764
170.1999 | 99.49867 | 170.3922 | 49162668998006936
170.6659 | 99.37819 | 170.8582 | 1.8026e+17
171.139 | 99.10113 | 171.3311 | 49162668998006936
171.6045 | 99.23287 | 171.7967 | 98325294930304432
172.0775 | 99.03345 | 172.2695 | 32775107903999764
172.5429 | 99.37081 | 172.7352 | 65550148935392224
173.0162 | 99.50993 | 173.2086 | 65550148935392224
173.4824 | 99.71502 | 173.6749 | 49162668998006936
173.9562 | 99.75904 | 174.1487 | 16387551571338812
174.4226 | 99.64275 | 174.6224 | 49162668998006936
174.8962 | 99.51261 | 175.0886 | 65550148935392224
175.3623 | 99.52928 | 175.5621 | 16387551571338812
175.8358 | 99.53097 | 176.0282 | 4918963514966168
176.3018 | 99.40056 | 176.5015 | 16387551571338812
176.7751 | 99.42023 | 176.9674 | 16387551571338812
177.2483 | 98.95334 | 177.4403 | 81937719552139104
177.7134 | 98.80446 | 177.9053 | 16387551571338812
178.1855 | 98.30827 | 178.3771 | 81937719552139104
178.6499 | 98.71633 | 178.8417 | 1.1471e+17
179.122 | 98.39101 | 179.3136 | 16387551571338812
179.5862 | 98.03266 | 179.7776 | 16387551571338812
180.0571 | 97.55014 | 180.2482 | 81937719552139104
180.52 | 97.24901 | 180.7182 | 65550148935392224
180.9898 | 97.09016 | 181.1806 | 81937719552139104
181.4521 | 97.08519 | 181.6502 | 65550148935392224
181.9216 | 96.76565 | 182.1122 | 32775107903999764
182.3833 | 96.49043 | 182.581 | 4918963514966168
182.852 | 96.48144 | 183.0424 | 1.1471e+17
183.3205 | 96.1429 | 183.5107 | 16387551571338812
183.781 | 95.28952 | 183.9706 | 16387551571338812
184.2476 | 94.76783 | 184.4369 | 32775107903999764
184.7064 | 94.9978 | 184.8958 | 32775107903999764
185.1726 | 94.91491 | 185.362 | 49162668998006936
185.6313 | 94.32208 | 185.8203 | 49162668998006936
186.0964 | 93.85093 | 186.2851 | 81937719552139104
186.5537 | 93.99155 | 186.7498 | 16387551571338812
187.0179 | 92.67889 | 187.2059 | 49162668998006936
187.473 | 91.77135 | 187.6675 | 16387551571338812
187.9341 | 91.47264 | 188.1213 | 32775107903999764
188.3874 | 90.98129 | 188.5815 | 49162668998006936
188.847 | 89.87384 | 189.0331 | 65550148935392224
189.3052 | 89.95443 | 189.4914 | 98325294930304432
189.7565 | 90.08752 | 189.9428 | 81937719552139104
190.2142 | 88.0226 | 190.3992 | 49162668998006936
190.6622 | 87.69838 | 190.847 | 1.311e+17
191.1168 | 87.08143 | 191.3011 | 1.6388e+17
191.5632 | 86.35404 | 191.7471 | 1.6388e+17
192.0153 | 85.00743 | 192.1983 | 98325294930304432
192.459 | 85.58383 | 192.6424 | 2.7859e+17
192.9101 | 84.70868 | 193.093 | 1.9665e+17
193.353 | 84.41165 | 193.5427 | 1.6388e+17
193.8019 | 82.7892 | 193.9835 | 1.9665e+17
194.2419 | 82.61807 | 194.4304 | 3.1136e+17
194.6886 | 82.37377 | 194.8699 | 3.2775e+17
195.1351 | 82.6675 | 195.3166 | 2.622e+17
195.5744 | 81.35313 | 195.7551 | 3.6053e+17
196.0193 | 81.56647 | 196.2001 | 1.4749e+17
196.4574 | 81.58649 | 196.6383 | 1.9665e+17
196.9025 | 81.41192 | 197.0832 | 2.4581e+17
197.3402 | 80.91394 | 197.5206 | 1.1471e+17
197.7847 | 81.97507 | 197.9658 | 2.7859e+17
198.223 | 80.73626 | 198.4033 | 3.2775e+17
198.6667 | 80.47077 | 198.8468 | 1.1471e+17
199.1033 | 81.07609 | 199.2908 | 1.6388e+17
199.547 | 79.55186 | 199.7266 | 2.2943e+17
199.9824 | 80.46265 | 200.1694 | 2.2943e+17
200.4257 | 80.36012 | 200.6058 | 4.0969e+17
200.8623 | 81.25957 | 201.0499 | 1.4749e+17
201.3067 | 80.55264 | 201.4868 | 5.244e+17
201.7496 | 79.14719 | 201.9288 | 2.9498e+17
202.1842 | 79.83234 | 202.3639 | 3.1136e+17
202.6266 | 79.83717 | 202.8063 | 2.9498e+17
203.062 | 79.68692 | 203.2416 | 2.7859e+17
203.5043 | 80.22147 | 203.6843 | 4.5885e+17
203.9404 | 80.19773 | 204.1203 | 3.2775e+17
204.3835 | 80.60247 | 204.5637 | 2.4581e+17
204.8201 | 80.46717 | 205.0071 | 3.933e+17
205.2635 | 80.6534 | 205.4438 | 3.7691e+17
205.7003 | 80.77161 | 205.8875 | 4.2608e+17
206.1436 | 79.59366 | 206.3232 | 3.933e+17
206.5787 | 79.6047 | 206.7652 | 2.9498e+17
207.021 | 80.387 | 207.2011 | 4.4247e+17
207.4642 | 80.15396 | 207.6441 | 3.1136e+17
207.9001 | 80.22532 | 208.0801 | 2.9498e+17
208.343 | 79.89675 | 208.5227 | 3.6053e+17
208.7784 | 79.58165 | 208.958 | 3.2775e+17
209.2206 | 80.14734 | 209.4005 | 3.6053e+17
209.6567 | 80.56601 | 209.8369 | 3.2775e+17
210.1 | 80.09447 | 210.2799 | 3.4414e+17
210.5362 | 80.85933 | 210.7235 | 3.4414e+17
210.9801 | 80.59034 | 211.1603 | 3.4414e+17
211.4172 | 81.93348 | 211.6052 | 4.2608e+17
211.8634 | 83.07002 | 212.0452 | 2.7859e+17
212.304 | 83.39071 | 212.493 | 2.1304e+17
212.7522 | 83.98301 | 212.9346 | 1.9665e+17
213.2009 | 83.4254 | 213.3829 | 3.2775e+17
213.6426 | 84.93717 | 213.8255 | 1.9665e+17
214.0931 | 85.314 | 214.2764 | 1.1471e+17
214.5373 | 85.78386 | 214.7208 | 1.6388e+17
214.9898 | 87.38958 | 215.1743 | 2.4581e+17
215.437 | 87.51365 | 215.6217 | 1.6388e+17
215.8916 | 87.70714 | 216.0764 | 65550148935392224
216.3394 | 88.07497 | 216.5244 | 2.1304e+17
216.7953 | 89.27563 | 216.9811 | 1.311e+17
217.2454 | 89.1735 | 217.4383 | 1.8026e+17
217.7029 | 89.88964 | 217.889 | 65550148935392224
218.1544 | 91.01511 | 218.3485 | 98325294930304432
218.6145 | 91.02719 | 218.8014 | 98325294930304432
219.0746 | 91.15955 | 219.2616 | 65550148935392224
219.5278 | 91.44022 | 219.7149 | 98325294930304432
219.9885 | 91.56733 | 220.1758 | 49162668998006936
220.4425 | 92.34054 | 220.6303 | 32775107903999764
220.9048 | 92.71742 | 221.0928 | 81937719552139104
221.3606 | 93.29337 | 221.5489 | 98325294930304432
221.8242 | 93.35306 | 222.0126 | 1.8026e+17
222.2808 | 93.6114 | 222.4694 | 81937719552139104
222.7452 | 94.16208 | 222.9341 | 1.311e+17
223.2032 | 94.75206 | 223.3997 | 81937719552139104
223.6694 | 95.51429 | 223.8592 | 1.311e+17
224.1292 | 95.35213 | 224.3262 | 81937719552139104
224.5961 | 95.39289 | 224.7858 | 1.1471e+17
225.0561 | 96.11451 | 225.2536 | 1.4749e+17
225.5243 | 96.38282 | 225.7146 | 32775107903999764
225.993 | 96.88694 | 226.1837 | 1.4749e+17
226.4551 | 97.02409 | 226.6458 | 1.311e+17
226.9248 | 97.39679 | 227.1158 | 1.1471e+17
227.3876 | 97.62625 | 227.5788 | 65550148935392224
227.8582 | 97.85461 | 228.0495 | 1.6388e+17
228.3219 | 98.26729 | 228.5134 | 81937719552139104
228.7935 | 98.46074 | 228.9851 | 16387551571338812
229.2579 | 98.53079 | 229.457 | 65550148935392224
229.7299 | 98.68958 | 229.9217 | 65550148935392224
230.1947 | 98.66455 | 230.3939 | 1.311e+17
230.667 | 99.0301 | 230.859 | 98325294930304432
231.1323 | 99.10517 | 231.3318 | 1.311e+17
231.6052 | 99.27569 | 231.7974 | 32775107903999764
232.0783 | 99.34882 | 232.2706 | 49162668998006936
232.5442 | 99.56808 | 232.7366 | 49162668998006936
233.0177 | 99.31721 | 233.2099 | 65550148935392224
233.4835 | 99.45789 | 233.6758 | 32775107903999764
233.9569 | 99.54607 | 234.1493 | 49162668998006936
234.4231 | 99.63163 | 234.6155 | 16387551571338812
234.8967 | 99.57444 | 235.0891 | 49162668998006936
235.3629 | 99.51191 | 235.5626 | 32775107903999764
235.8364 | 99.61375 | 236.0288 | 32775107903999764
236.3026 | 99.6713 | 236.5025 | 16387551571338812
236.7763 | 99.60014 | 236.9687 | 4918963514966168
237.2426 | 99.66737 | 237.4424 | 32775107903999764
237.7162 | 99.36021 | 237.9084 | 49162668998006936
238.1894 | 99.47927 | 238.3818 | 49162668998006936
238.6553 | 99.17827 | 238.8475 | 65550148935392224
239.1283 | 99.156 | 239.3204 | 98325294930304432
239.5937 | 98.9608 | 239.7857 | 16387551571338812
240.0663 | 98.93008 | 240.2583 | 4918963514966168
240.5313 | 98.50091 | 240.723 | 65550148935392224
241.0031 | 98.50013 | 241.1948 | 65550148935392224
241.4674 | 97.85593 | 241.6587 | 32775107903999764
241.9381 | 97.57313 | 242.1292 | 32775107903999764
242.401 | 97.17982 | 242.5992 | 32775107903999764
242.8707 | 97.06714 | 243.0615 | 4918963514966168
243.333 | 97.02333 | 243.5311 | 4918963514966168
243.8023 | 96.405 | 243.9926 | 16387551571338812
244.2709 | 96.52904 | 244.4613 | 4918963514966168
244.7323 | 96.46371 | 244.9227 | 4918963514966168
245.2006 | 95.56945 | 245.3904 | 32775107903999764
245.6606 | 95.7899 | 245.8505 | 16387551571338812
246.1279 | 95.21305 | 246.3175 | 49162668998006936
246.5872 | 94.89188 | 246.7766 | 4918963514966168
247.0536 | 95.56713 | 247.2434 | 4918963514966168
247.513 | 94.23557 | 247.702 | 32775107903999764
247.978 | 93.88475 | 248.1667 | 49162668998006936
248.4349 | 92.86743 | 248.6302 | 49162668998006936
248.898 | 93.25717 | 249.0864 | 32775107903999764
249.3539 | 92.03662 | 249.5487 | 16387551571338812
249.8156 | 92.22527 | 250.0033 | 49162668998006936
250.2703 | 92.0919 | 250.4651 | 32775107903999764
250.7317 | 91.25357 | 250.9187 | 98325294930304432
251.192 | 90.8744 | 251.3788 | 16387551571338812
251.644 | 89.30229 | 251.8297 | 98325294930304432
252.101 | 88.60671 | 252.2863 | 49162668998006936
252.5497 | 87.61337 | 252.7344 | 98325294930304432
253.0038 | 86.26783 | 253.1876 | 1.8026e+17
253.4493 | 86.41266 | 253.6332 | 81937719552139104
253.902 | 86.23678 | 254.0858 | 1.4749e+17
254.3466 | 84.31323 | 254.5362 | 1.311e+17
254.7959 | 83.85677 | 254.9782 | 2.4581e+17
255.2374 | 83.50264 | 255.4265 | 1.9665e+17
255.6854 | 83.03451 | 255.8672 | 3.6053e+17
256.1255 | 82.2661 | 256.3138 | 1.8026e+17
256.5718 | 82.40309 | 256.7531 | 1.8026e+17
257.0181 | 82.15158 | 257.1993 | 2.4581e+17
257.4569 | 81.54266 | 257.6377 | 2.4581e+17
257.9018 | 81.18754 | 258.0824 | 2.2943e+17
258.3393 | 80.95846 | 258.5197 | 2.4581e+17
258.7838 | 81.82573 | 258.9648 | 2.1304e+17
259.2221 | 81.29684 | 259.4028 | 3.933e+17
259.6672 | 82.13486 | 259.8483 | 1.8026e+17
260.1053 | 79.96592 | 260.292 | 2.1304e+17
260.5486 | 81.58419 | 260.7294 | 2.622e+17
260.9866 | 81.12726 | 261.1741 | 2.1304e+17
261.4308 | 80.67631 | 261.611 | 3.1136e+17
261.8676 | 80.89352 | 262.055 | 2.9498e+17
262.3114 | 80.24392 | 262.4914 | 3.2775e+17
262.7543 | 79.91498 | 262.934 | 2.2943e+17
263.19 | 80.29843 | 263.37 | 1.6388e+17
263.6328 | 79.71193 | 263.8125 | 3.2775e+17
264.068 | 79.46102 | 264.2475 | 3.4414e+17
264.5098 | 79.43947 | 264.6892 | 2.9498e+17
264.9449 | 80.29564 | 265.125 | 3.7691e+17
265.3877 | 79.40054 | 265.5671 | 3.4414e+17
265.823 | 80.85929 | 266.0034 | 4.0969e+17
266.2668 | 80.45327 | 266.4469 | 3.2775e+17
266.7029 | 79.70196 | 266.8895 | 2.4581e+17
267.1451 | 79.76266 | 267.3248 | 1.9665e+17
267.5809 | 80.78844 | 267.7681 | 2.622e+17
268.0245 | 80.13518 | 268.2044 | 4.4247e+17
268.467 | 79.39848 | 268.6464 | 3.6053e+17
268.9021 | 80.1908 | 269.082 | 3.2775e+17
269.3455 | 81.29804 | 269.5261 | 3.2775e+17
269.7829 | 80.60957 | 269.9631 | 4.2608e+17
270.2262 | 79.73393 | 270.4058 | 4.0969e+17
270.6619 | 80.75899 | 270.8422 | 5.0802e+17
271.1054 | 80.16803 | 271.2854 | 4.2608e+17
271.542 | 81.61034 | 271.7228 | 3.933e+17
271.9871 | 81.48546 | 272.1679 | 3.4414e+17
272.4249 | 80.884 | 272.6122 | 1.8026e+17
272.8692 | 81.50881 | 273.0499 | 2.622e+17
273.3074 | 81.86296 | 273.4953 | 3.933e+17
273.7528 | 81.62962 | 273.9337 | 2.1304e+17
274.1914 | 82.30955 | 274.3796 | 3.1136e+17
274.6376 | 82.16459 | 274.8188 | 2.4581e+17
275.0846 | 84.50212 | 275.2673 | 1.8026e+17
275.5274 | 84.75976 | 275.7103 | 2.1304e+17
275.9778 | 85.33071 | 276.1611 | 1.6388e+17
276.4218 | 85.34489 | 276.6051 | 98325294930304432
276.8734 | 86.51887 | 277.0574 | 65550148935392224
277.3194 | 86.89804 | 277.5036 | 1.311e+17
277.7734 | 88.01884 | 277.9584 | 98325294930304432
278.2218 | 88.48149 | 278.4142 | 98325294930304432
278.6781 | 89.04914 | 278.8637 | 1.1471e+17
279.128 | 89.42437 | 279.321 | 1.311e+17
279.5858 | 90.11431 | 279.7721 | 32775107903999764
280.0371 | 89.85134 | 280.2304 | 1.1471e+17
280.4954 | 90.06394 | 280.6817 | 1.4749e+17
280.9543 | 90.91856 | 281.1412 | 49162668998006936
281.4072 | 91.45514 | 281.5944 | 65550148935392224
281.8683 | 92.2504 | 282.056 | 32775107903999764
282.3231 | 92.27354 | 282.5108 | 81937719552139104
282.7853 | 92.60139 | 282.9732 | 81937719552139104
283.2405 | 92.5209 | 283.4284 | 49162668998006936
283.7031 | 92.87426 | 283.8912 | 65550148935392224
284.1592 | 93.69126 | 284.355 | 65550148935392224
284.6237 | 94.31362 | 284.8127 | 49162668998006936
285.0817 | 94.25441 | 285.2779 | 49162668998006936
285.547 | 94.59354 | 285.7362 | 49162668998006936
286.0057 | 95.40011 | 286.2027 | 81937719552139104
286.4726 | 95.30656 | 286.6623 | 49162668998006936
286.9394 | 95.22584 | 287.129 | 98325294930304432
287.3994 | 96.60001 | 287.5899 | 65550148935392224
287.8681 | 96.36078 | 288.0585 | 4918963514966168
288.3295 | 96.81702 | 288.5201 | 32775107903999764
288.7988 | 97.10317 | 288.9896 | 98325294930304432
289.2613 | 97.47119 | 289.4523 | 65550148935392224
289.7316 | 97.53205 | 289.9226 | 1.1471e+17
290.195 | 98.54766 | 290.3867 | 4918963514966168
290.6666 | 97.81505 | 290.8578 | 32775107903999764
291.1302 | 98.20839 | 291.329 | 16387551571338812
291.6017 | 98.43712 | 291.7933 | 32775107903999764
292.0663 | 98.93676 | 292.2656 | 65550148935392224
292.5388 | 98.80711 | 292.7307 | 32775107903999764
293.0111 | 98.74897 | 293.203 | 65550148935392224
293.4762 | 99.15911 | 293.6683 | 1.1471e+17
293.9492 | 99.39773 | 294.1414 | 16387551571338812
294.415 | 99.35125 | 294.6073 | 49162668998006936
294.8883 | 99.50672 | 295.0807 | 16387551571338812
295.3543 | 99.39851 | 295.5466 | 4918963514966168
295.8277 | 99.5355 | 296.0201 | 16387551571338812
296.2938 | 99.53015 | 296.4862 | 81937719552139104
296.7673 | 99.60483 | 296.9597 | 81937719552139104
297.2336 | 99.66174 | 297.4334 | 16387551571338812
297.7073 | 99.76873 | 297.8998 | 4918963514966168
298.1737 | 99.67735 | 298.3736 | 65550148935392224
298.6474 | 99.52459 | 298.8398 | 32775107903999764
299.1135 | 99.59204 | 299.3133 | 4918963514966168
299.5871 | 99.43281 | 299.7794 | 4918963514966168