## Processed data
Evans Analytical Group
IHP GmbH: Sample 2337-B
2020-08-18
Drawn Curves: | 2
Num of Cycles: | 667
Ge–> |  | P
Depth | CONC. | Depth | CONC.
(nm) | (atom%) | (nm) | (atoms/cc)
0.0763581606 | 62.03123 | 0.2047987764 | 1.1044e+20
0.4221464 | 86.23782 | 0.6059679 | 2.1454e+19
0.8754799 | 88.23306 | 1.060583 | 7.0373e+18
1.324246 | 88.8464 | 1.516876 | 4.146e+18
1.780616 | 88.28866 | 1.965755 | 3.0742e+18
2.228888 | 87.45704 | 2.420593 | 2.623e+18
2.682659 | 85.95119 | 2.866298 | 2.214e+18
3.127713 | 86.16192 | 3.318554 | 2.4819e+18
3.579304 | 84.23209 | 3.761837 | 1.7204e+18
4.028387 | 83.68992 | 4.210573 | 2.0589e+18
4.470064 | 84.25572 | 4.652612 | 1.7345e+18
4.918913 | 83.07594 | 5.100704 | 1.3961e+18
5.359127 | 82.37696 | 5.54047 | 1.7627e+18
5.805786 | 83.02938 | 5.987547 | 1.5371e+18
6.245951 | 82.38975 | 6.427303 | 1.7063e+18
6.692215 | 82.06356 | 6.873356 | 1.3679e+18
7.13102 | 81.78168 | 7.318941 | 1.7768e+18
7.576082 | 80.89279 | 7.756472 | 1.4243e+18
8.013399 | 81.44099 | 8.201093 | 1.2974e+18
8.458225 | 81.26304 | 8.638852 | 1.664e+18
8.89616 | 81.91373 | 9.084167 | 1.3538e+18
9.341548 | 81.26379 | 9.522176 | 1.3256e+18
9.786096 | 81.09097 | 9.966613 | 1.3538e+18
10.22326 | 80.50171 | 10.4034 | 1.523e+18
10.66697 | 81.18294 | 10.84755 | 1.2409e+18
11.10443 | 80.95512 | 11.28486 | 1.4102e+18
11.54861 | 81.05605 | 11.7291 | 1.4807e+18
11.986 | 81.15303 | 12.16655 | 1.2127e+18
12.43048 | 81.24811 | 12.6111 | 1.3397e+18
12.86782 | 80.47166 | 13.04794 | 1.4525e+18
13.31158 | 81.3793 | 13.49228 | 1.1845e+18
13.7491 | 80.54892 | 13.9362 | 1.1422e+18
14.19264 | 80.6646 | 14.37288 | 1.3115e+18
14.62942 | 80.76319 | 14.81666 | 1.1281e+18
15.07321 | 80.64643 | 15.25344 | 1.0435e+18
15.50995 | 80.71902 | 15.69716 | 1.1986e+18
15.95384 | 81.03826 | 16.13432 | 1.3538e+18
16.39812 | 81.09113 | 16.57864 | 1.255e+18
16.83535 | 80.64969 | 17.01559 | 1.1563e+18
17.27925 | 81.23119 | 17.45986 | 1.1422e+18
17.71638 | 80.00446 | 17.8962 | 1.3961e+18
18.15896 | 79.86854 | 18.33869 | 1.2268e+18
18.59455 | 80.09834 | 18.77443 | 1.1281e+18
19.03733 | 80.09676 | 19.21721 | 1.1986e+18
19.47364 | 81.22777 | 19.66119 | 1.1845e+18
19.91826 | 81.35115 | 20.09894 | 1.1563e+18
20.35576 | 80.57096 | 20.54287 | 1.1704e+18
20.79925 | 80.48299 | 20.97937 | 1.0576e+18
21.23537 | 79.63335 | 21.42185 | 1.1281e+18
21.67751 | 79.86923 | 21.85724 | 1.1563e+18
22.12028 | 80.70067 | 22.30054 | 1.0999e+18
22.55687 | 80.17845 | 22.7368 | 9.166e+17
22.99981 | 80.26349 | 23.17979 | 1.0435e+18
23.43628 | 81.13939 | 23.61682 | 1.2974e+18
23.88043 | 80.49585 | 24.06056 | 1.0435e+18
24.31711 | 80.99572 | 24.49756 | 9.307e+17
24.76126 | 80.89701 | 24.94166 | 1.2691e+18
25.198 | 79.97971 | 25.38472 | 1.0012e+18
25.64126 | 81.54182 | 25.82206 | 9.8711e+17
26.07905 | 80.75818 | 26.26629 | 9.8711e+17
26.52274 | 80.45353 | 26.70285 | 8.3199e+17
26.95921 | 80.59252 | 27.14634 | 8.884e+17
27.403 | 81.15711 | 27.58356 | 1.2127e+18
27.84732 | 80.85336 | 28.02769 | 8.0379e+17
28.2841 | 80.2201 | 28.46406 | 1.0717e+18
28.72757 | 81.38983 | 28.90828 | 9.448e+17
29.16529 | 81.00327 | 29.34575 | 1.0294e+18
29.6092 | 80.30528 | 29.78921 | 9.5891e+17
30.0458 | 81.32803 | 30.22646 | 9.166e+17
30.49027 | 80.7385 | 30.67056 | 1.0012e+18
30.92732 | 81.23651 | 31.11488 | 9.448e+17
31.37121 | 79.61889 | 31.55079 | 1.0717e+18
31.80675 | 80.66976 | 31.99393 | 1.2691e+18
32.25018 | 80.0803 | 32.43005 | 1.114e+18
32.68656 | 81.44794 | 32.87426 | 1.0012e+18
33.13135 | 81.1283 | 33.31189 | 7.8969e+17
33.57578 | 81.19391 | 33.75637 | 1.0858e+18
34.01314 | 80.67048 | 34.19339 | 9.166e+17
34.45729 | 81.76966 | 34.63824 | 1.0012e+18
34.89547 | 81.07346 | 35.07598 | 1.255e+18
35.34005 | 81.68451 | 35.52095 | 1.0717e+18
35.77829 | 81.46314 | 35.95905 | 8.743e+17
36.22317 | 81.32161 | 36.40384 | 8.4609e+17
36.66104 | 81.59389 | 36.84188 | 7.3328e+17
37.10582 | 80.73895 | 37.28612 | 8.6019e+17
37.54296 | 81.44387 | 37.73066 | 8.743e+17
37.98827 | 82.37467 | 38.16961 | 8.884e+17
38.42744 | 81.80568 | 38.61538 | 8.0379e+17
38.87288 | 81.70155 | 39.05379 | 7.3328e+17
39.31125 | 81.74395 | 39.49915 | 1.0576e+18
39.75609 | 80.38513 | 39.93615 | 1.0576e+18
40.1994 | 80.57874 | 40.37959 | 1.0576e+18
40.63644 | 81.6595 | 40.81733 | 1.0999e+18
41.08216 | 82.76339 | 41.26375 | 1.0858e+18
41.5216 | 81.35618 | 41.70229 | 1.0012e+18
41.96658 | 81.8397 | 42.14758 | 9.025e+17
42.40466 | 80.60701 | 42.58486 | 9.7301e+17
42.84869 | 81.65666 | 43.02956 | 8.0379e+17
43.28712 | 82.0315 | 43.47521 | 9.307e+17
43.73248 | 80.90939 | 43.91288 | 9.448e+17
44.16968 | 81.10719 | 44.35715 | 9.5891e+17
44.61375 | 80.35061 | 44.79379 | 8.743e+17
45.05044 | 81.428 | 45.23812 | 9.025e+17
45.49531 | 81.39704 | 45.67602 | 9.166e+17
45.94049 | 82.2261 | 46.12174 | 8.884e+17
46.37914 | 80.91521 | 46.55954 | 9.166e+17
46.82325 | 81.00431 | 47.00371 | 8.743e+17
47.26049 | 80.92784 | 47.4409 | 1.0999e+18
47.70452 | 80.7846 | 47.88484 | 9.8711e+17
48.14153 | 80.99079 | 48.32198 | 9.166e+17
48.5862 | 82.12754 | 48.76738 | 9.025e+17
49.02509 | 81.81253 | 49.21303 | 7.8969e+17
49.4704 | 81.38249 | 49.6511 | 6.0636e+17
49.9083 | 81.49425 | 50.09603 | 9.025e+17
50.35297 | 80.7314 | 50.53325 | 8.3199e+17
50.79016 | 81.60243 | 50.97796 | 8.1789e+17
51.23526 | 81.46404 | 51.41602 | 4.9355e+17
51.6799 | 80.76123 | 51.86021 | 8.0379e+17
52.11689 | 80.99408 | 52.29734 | 8.6019e+17
52.56134 | 81.61206 | 52.7422 | 9.307e+17
52.99976 | 82.10616 | 53.18093 | 9.166e+17
53.44504 | 80.53261 | 53.6252 | 8.4609e+17
53.88165 | 80.718 | 54.06193 | 8.0379e+17
54.32581 | 81.66059 | 54.5067 | 7.4738e+17
54.7641 | 81.64932 | 54.95193 | 6.9097e+17
55.20892 | 80.68948 | 55.38918 | 8.0379e+17
55.64582 | 80.96699 | 55.83319 | 7.3328e+17
56.09004 | 81.14385 | 56.27059 | 6.2047e+17
56.52761 | 81.35001 | 56.71525 | 9.5891e+17
56.97232 | 81.20873 | 57.15291 | 9.448e+17
57.41669 | 80.83652 | 57.59704 | 7.3328e+17
57.85388 | 81.28578 | 58.03452 | 6.9097e+17
58.29879 | 81.88587 | 58.47982 | 7.6148e+17
58.7372 | 81.28713 | 58.91784 | 8.1789e+17
59.18174 | 81.01394 | 59.36221 | 8.3199e+17
59.61885 | 80.59328 | 59.79905 | 8.4609e+17
60.0629 | 81.73615 | 60.24383 | 7.0508e+17
60.50105 | 81.06949 | 60.68155 | 8.4609e+17
60.94549 | 81.38568 | 61.1262 | 8.4609e+17
61.3834 | 81.47624 | 61.57111 | 7.7558e+17
61.82807 | 80.82253 | 62.00842 | 8.0379e+17
62.26506 | 80.82153 | 62.45234 | 7.6148e+17
62.70937 | 81.78865 | 62.89034 | 7.3328e+17
63.14762 | 81.19319 | 63.33515 | 5.6406e+17
63.59232 | 81.64431 | 63.77319 | 7.6148e+17
64.03717 | 80.77016 | 64.21748 | 7.6148e+17
64.47417 | 81.00897 | 64.65463 | 7.8969e+17
64.91853 | 81.34328 | 65.09921 | 7.1918e+17
65.3562 | 81.02202 | 65.53667 | 7.8969e+17
65.8006 | 81.40884 | 65.98132 | 8.4609e+17
66.23866 | 81.80497 | 66.41964 | 7.0508e+17
66.68364 | 80.64178 | 66.86387 | 8.884e+17
67.12063 | 81.32848 | 67.30824 | 1.0153e+18
67.56536 | 81.35991 | 67.74605 | 7.3328e+17
68.00308 | 81.08199 | 68.19053 | 7.3328e+17
68.44777 | 81.91692 | 68.62881 | 7.7558e+17
68.88642 | 81.83321 | 69.07438 | 6.7687e+17
69.33191 | 81.75822 | 69.51286 | 7.8969e+17
69.77675 | 80.43482 | 69.95685 | 6.6277e+17
70.2136 | 81.58085 | 70.39443 | 9.7301e+17
70.65862 | 81.34989 | 70.83931 | 1.0153e+18
71.09671 | 82.04506 | 71.27784 | 7.6148e+17
71.54199 | 80.69867 | 71.72226 | 6.0636e+17
71.97896 | 81.1131 | 72.15949 | 7.8969e+17
72.4235 | 81.48181 | 72.60426 | 5.9226e+17
72.86171 | 81.99167 | 73.04977 | 8.3199e+17
73.30705 | 80.95867 | 73.48748 | 7.3328e+17
73.74463 | 81.92472 | 73.93265 | 6.3457e+17
74.1902 | 81.68174 | 74.37109 | 6.9097e+17
74.62873 | 82.20155 | 74.81693 | 7.8969e+17
75.07457 | 81.55185 | 75.25539 | 1.0435e+18
75.51972 | 81.72195 | 75.70064 | 7.1918e+17
75.95827 | 82.12933 | 76.13946 | 8.3199e+17
76.40369 | 80.78117 | 76.58401 | 8.3199e+17
76.84076 | 81.14604 | 77.02131 | 8.0379e+17
77.28547 | 81.79119 | 77.46644 | 4.7945e+17
77.72415 | 82.25005 | 77.90541 | 6.7687e+17
78.17009 | 81.69619 | 78.351 | 8.6019e+17
78.60812 | 80.88823 | 78.79544 | 6.9097e+17
79.05228 | 81.21325 | 79.23288 | 7.4738e+17
79.49004 | 81.60537 | 79.67784 | 8.6019e+17
79.935 | 81.14424 | 80.11555 | 6.4867e+17
80.37251 | 81.19785 | 80.56004 | 6.7687e+17
80.81692 | 80.93593 | 80.99734 | 6.0636e+17
81.26137 | 81.74937 | 81.44231 | 6.7687e+17
81.70006 | 82.38119 | 81.8814 | 6.4867e+17
82.14639 | 82.26288 | 82.32766 | 5.7816e+17
82.58542 | 81.74897 | 82.76636 | 6.7687e+17
83.03061 | 81.27666 | 83.21124 | 7.0508e+17
83.46818 | 80.98064 | 83.64863 | 8.0379e+17
83.91257 | 81.49583 | 84.09335 | 7.6148e+17
84.35085 | 82.09845 | 84.53202 | 8.0379e+17
84.7968 | 82.10955 | 84.97797 | 6.4867e+17
85.23541 | 81.17544 | 85.42293 | 7.0508e+17
85.67979 | 80.92957 | 85.8602 | 5.9226e+17
86.11719 | 81.52804 | 86.30494 | 8.4609e+17
86.56227 | 81.64213 | 86.74314 | 7.1918e+17
87.00069 | 82.02247 | 87.18877 | 7.0508e+17
87.44662 | 82.31524 | 87.62793 | 9.307e+17
87.89289 | 82.27294 | 88.07417 | 8.4609e+17
88.33181 | 81.45675 | 88.51256 | 6.0636e+17
88.77695 | 81.96841 | 88.95803 | 9.7301e+17
89.21601 | 82.68008 | 89.39754 | 6.6277e+17
89.66258 | 81.9967 | 89.84368 | 6.3457e+17
90.10124 | 81.62103 | 90.2821 | 6.3457e+17
90.54648 | 81.74892 | 90.72742 | 7.6148e+17
90.98491 | 81.75254 | 91.17281 | 6.4867e+17
91.43023 | 81.57927 | 91.61106 | 7.7558e+17
91.86817 | 80.99794 | 92.05556 | 6.4867e+17
92.31233 | 80.92123 | 92.49274 | 4.9355e+17
92.74966 | 81.37038 | 92.9373 | 7.4738e+17
93.19467 | 81.92429 | 93.37572 | 8.6019e+17
93.64 | 81.14741 | 93.82056 | 7.3328e+17
94.07772 | 81.69393 | 94.25862 | 6.0636e+17
94.52311 | 81.91773 | 94.70416 | 6.3457e+17
94.96167 | 81.56617 | 95.14249 | 5.2175e+17
95.40699 | 82.10051 | 95.58816 | 6.9097e+17
95.84567 | 81.36453 | 96.02637 | 6.2047e+17
96.29055 | 81.59431 | 96.47139 | 6.9097e+17
96.72869 | 81.46943 | 96.9164 | 8.6019e+17
97.17312 | 80.24676 | 97.35309 | 5.7816e+17
97.60937 | 80.63761 | 97.79652 | 7.0508e+17
98.05341 | 81.61123 | 98.23426 | 7.1918e+17
98.49153 | 81.36087 | 98.67917 | 5.4996e+17
98.93639 | 81.59063 | 99.11723 | 7.4738e+17
99.38167 | 81.90887 | 99.56271 | 6.4867e+17
99.82037 | 81.97148 | 100.0015 | 5.9226e+17
100.2662 | 82.11273 | 100.4473 | 6.3457e+17
100.705 | 81.71761 | 100.8859 | 5.9226e+17
101.1502 | 81.30837 | 101.3308 | 5.9226e+17
101.588 | 81.47036 | 101.7687 | 8.1789e+17
102.0328 | 81.20462 | 102.2134 | 7.3328e+17
102.4711 | 82.82608 | 102.6597 | 5.3586e+17
102.9179 | 82.22197 | 103.0991 | 5.6406e+17
103.3571 | 82.32198 | 103.5454 | 5.4996e+17
103.8036 | 82.84886 | 103.9853 | 6.4867e+17
104.2436 | 82.5943 | 104.4321 | 7.0508e+17
104.6905 | 82.80743 | 104.8721 | 5.9226e+17
105.1377 | 83.23569 | 105.3196 | 8.1789e+17
105.5784 | 83.16972 | 105.7603 | 8.1789e+17
106.0264 | 83.98437 | 106.2088 | 5.7816e+17
106.4683 | 84.0573 | 106.6508 | 6.6277e+17
106.9174 | 84.10362 | 107.0998 | 6.6277e+17
107.3602 | 85.8161 | 107.5437 | 7.1918e+17
107.8124 | 86.78073 | 107.9966 | 5.6406e+17
108.2588 | 87.02331 | 108.4431 | 5.4996e+17
108.7126 | 87.30342 | 108.8971 | 7.3328e+17
109.1597 | 87.34159 | 109.3513 | 5.7816e+17
109.6146 | 88.90144 | 109.8001 | 5.0765e+17
110.0637 | 87.70871 | 110.2555 | 7.3328e+17
110.519 | 89.11759 | 110.7047 | 5.3586e+17
110.9688 | 88.87056 | 111.1615 | 6.0636e+17
111.4257 | 89.46301 | 111.6116 | 5.9226e+17
111.8836 | 90.25494 | 112.07 | 6.4867e+17
112.3353 | 90.3373 | 112.5218 | 6.3457e+17
112.7947 | 91.23032 | 112.9817 | 4.7945e+17
113.2478 | 91.00958 | 113.4347 | 5.3586e+17
113.7079 | 91.25789 | 113.895 | 6.0636e+17
114.1614 | 91.99903 | 114.349 | 5.0765e+17
114.6228 | 91.51647 | 114.81 | 6.4867e+17
115.0767 | 92.13282 | 115.2715 | 6.4867e+17
115.5388 | 92.72157 | 115.7267 | 6.0636e+17
115.9944 | 93.03919 | 116.1898 | 4.3715e+17
116.4576 | 92.97544 | 116.6457 | 6.2047e+17
116.9138 | 93.72974 | 117.1097 | 5.2175e+17
117.3781 | 93.73999 | 117.5668 | 6.4867e+17
117.8427 | 94.24095 | 118.0316 | 3.8074e+17
118.3007 | 94.49088 | 118.4898 | 6.2047e+17
118.7664 | 94.89669 | 118.9557 | 4.3715e+17
119.225 | 94.38136 | 119.4141 | 6.9097e+17
119.691 | 95.7407 | 119.8809 | 5.7816e+17
120.151 | 95.24376 | 120.3406 | 6.0636e+17
120.6177 | 95.33868 | 120.8074 | 8.3199e+17
121.0776 | 95.94254 | 121.2749 | 7.3328e+17
121.5454 | 95.92275 | 121.7354 | 6.9097e+17
122.006 | 96.1678 | 122.2035 | 7.0508e+17
122.4742 | 96.40691 | 122.6646 | 6.0636e+17
122.9355 | 96.53764 | 123.1333 | 6.4867e+17
123.4045 | 96.91301 | 123.5951 | 5.3586e+17
123.8736 | 96.40134 | 124.0639 | 5.6406e+17
124.3347 | 96.204 | 124.525 | 7.7558e+17
124.8034 | 97.12279 | 124.9942 | 6.0636e+17
125.2656 | 96.90286 | 125.4563 | 6.9097e+17
125.7351 | 97.08668 | 125.9258 | 7.0508e+17
126.1974 | 97.27671 | 126.3883 | 5.4996e+17
126.6673 | 97.08053 | 126.8581 | 5.0765e+17
127.1296 | 97.18507 | 127.3278 | 5.3586e+17
127.5994 | 97.12375 | 127.7902 | 5.9226e+17
128.0617 | 97.11826 | 128.2599 | 5.7816e+17
128.5315 | 97.43691 | 128.7226 | 6.2047e+17
128.9943 | 97.14409 | 129.1924 | 6.2047e+17
129.4642 | 97.6445 | 129.6553 | 6.0636e+17
129.9346 | 97.33149 | 130.1255 | 6.6277e+17
130.3973 | 97.31276 | 130.5882 | 5.7816e+17
130.8668 | 96.23936 | 131.057 | 5.4996e+17
131.3281 | 97.00328 | 131.5188 | 6.0636e+17
131.7975 | 96.74407 | 131.988 | 4.7945e+17
132.2591 | 96.32247 | 132.4494 | 5.3586e+17
132.7277 | 96.71706 | 132.9182 | 4.5125e+17
133.1892 | 96.19393 | 133.3794 | 6.7687e+17
133.6576 | 96.79995 | 133.8482 | 5.9226e+17
134.1193 | 96.22983 | 134.3168 | 6.2047e+17
134.5875 | 96.08519 | 134.7776 | 6.2047e+17
135.0483 | 96.18691 | 135.2458 | 6.6277e+17
135.5163 | 95.80959 | 135.7063 | 4.9355e+17
135.9765 | 95.41579 | 136.1735 | 4.9355e+17
136.4433 | 95.08793 | 136.6328 | 6.4867e+17
136.9099 | 95.35817 | 137.0996 | 3.3843e+17
137.3694 | 94.90135 | 137.5587 | 5.0765e+17
137.8354 | 94.51502 | 138.0245 | 6.2047e+17
138.2935 | 94.1917 | 138.4825 | 4.3715e+17
138.7589 | 94.80973 | 138.9482 | 4.2304e+17
139.2172 | 93.87525 | 139.406 | 3.2433e+17
139.6818 | 93.99596 | 139.8706 | 3.5254e+17
140.1388 | 92.6794 | 140.334 | 4.9355e+17
140.6014 | 92.52677 | 140.7893 | 5.0765e+17
141.0569 | 93.29745 | 141.2525 | 3.5254e+17
141.5203 | 92.6746 | 141.7082 | 3.9484e+17
141.9754 | 91.80994 | 142.17 | 5.7816e+17
142.4366 | 91.65233 | 142.6239 | 5.7816e+17
142.8975 | 91.41168 | 143.0847 | 4.7945e+17
143.3508 | 90.8355 | 143.5376 | 5.3586e+17
143.8105 | 90.7732 | 143.9972 | 5.7816e+17
144.2627 | 90.07891 | 144.449 | 4.9355e+17
144.7212 | 89.84559 | 144.9073 | 2.9613e+17
145.1721 | 89.53053 | 145.358 | 5.3586e+17
145.6291 | 87.96906 | 145.814 | 4.7945e+17
146.0771 | 87.73747 | 146.269 | 4.6535e+17
146.5316 | 86.89027 | 146.7158 | 4.5125e+17
146.9779 | 86.65528 | 147.1691 | 4.2304e+17
147.4308 | 85.96935 | 147.6144 | 6.0636e+17
147.8755 | 85.16893 | 148.0656 | 5.4996e+17
148.3263 | 85.35361 | 148.5096 | 3.6664e+17
148.7772 | 84.9386 | 148.9602 | 3.3843e+17
149.2198 | 82.81765 | 149.4014 | 5.6406e+17
149.6675 | 84.23832 | 149.85 | 4.3715e+17
150.1098 | 84.42749 | 150.2925 | 4.9355e+17
150.5593 | 83.96519 | 150.7416 | 6.3457e+17
151.0007 | 82.81075 | 151.1823 | 6.7687e+17
151.448 | 83.34103 | 151.6299 | 4.0894e+17
151.8889 | 83.36974 | 152.0779 | 4.0894e+17
152.3368 | 83.25615 | 152.5187 | 5.3586e+17
152.7776 | 83.33339 | 152.9666 | 4.2304e+17
153.2254 | 83.05927 | 153.4072 | 5.4996e+17
153.6657 | 82.73846 | 153.8543 | 5.2175e+17
154.1124 | 81.95298 | 154.2934 | 6.0636e+17
154.5586 | 83.20675 | 154.7405 | 6.6277e+17
154.9992 | 82.89479 | 155.1809 | 6.2047e+17
155.446 | 82.10146 | 155.6272 | 5.9226e+17
155.8852 | 82.61321 | 156.0667 | 4.6535e+17
156.3319 | 82.34236 | 156.5132 | 4.9355e+17
156.7709 | 81.5057 | 156.9517 | 5.7816e+17
157.216 | 81.8346 | 157.397 | 4.9355e+17
157.6547 | 82.11338 | 157.8359 | 5.2175e+17
158.1005 | 81.69428 | 158.2814 | 3.6664e+17
158.5386 | 81.14136 | 158.7261 | 4.9355e+17
158.9833 | 81.67316 | 159.1642 | 6.2047e+17
159.4214 | 81.28423 | 159.609 | 3.8074e+17
159.8666 | 82.6788 | 160.0482 | 6.0636e+17
160.3059 | 81.18479 | 160.4934 | 5.4996e+17
160.7509 | 82.2982 | 160.9321 | 3.6664e+17
161.197 | 82.02162 | 161.3781 | 4.9355e+17
161.6359 | 82.20254 | 161.8171 | 3.8074e+17
162.0816 | 81.31429 | 162.2623 | 5.0765e+17
162.5199 | 82.63547 | 162.7014 | 6.6277e+17
162.9665 | 82.02672 | 163.1476 | 5.9226e+17
163.4053 | 81.88336 | 163.5863 | 5.9226e+17
163.8508 | 81.72111 | 164.0317 | 4.7945e+17
164.2892 | 81.82956 | 164.4772 | 6.0636e+17
164.735 | 82.48542 | 164.9164 | 4.2304e+17
165.1747 | 82.7461 | 165.3633 | 5.7816e+17
165.6213 | 81.90148 | 165.8023 | 4.6535e+17
166.0604 | 82.99354 | 166.2491 | 5.7816e+17
166.5075 | 82.26087 | 166.6887 | 4.3715e+17
166.9537 | 82.21787 | 167.1349 | 4.3715e+17
167.3929 | 82.32454 | 167.5742 | 4.3715e+17
167.8392 | 82.41434 | 168.0206 | 4.0894e+17
168.2789 | 83.04217 | 168.4607 | 6.2047e+17
168.7263 | 83.00479 | 168.9081 | 5.2175e+17
169.1665 | 82.46287 | 169.3479 | 4.6535e+17
169.6136 | 83.84609 | 169.7959 | 4.0894e+17
170.0553 | 83.88995 | 170.2446 | 4.7945e+17
170.5045 | 84.78445 | 170.6873 | 5.3586e+17
170.9474 | 84.30048 | 171.137 | 3.8074e+17
171.3972 | 85.08804 | 171.5803 | 3.6664e+17
171.8409 | 85.30265 | 172.0312 | 6.7687e+17
172.292 | 85.49725 | 172.4753 | 6.4867e+17
172.7434 | 85.86203 | 172.927 | 4.6535e+17
173.1886 | 86.80132 | 173.3728 | 5.4996e+17
173.6419 | 86.47201 | 173.8259 | 8.0379e+17
174.0882 | 87.89541 | 174.2731 | 5.2175e+17
174.5434 | 88.11344 | 174.7285 | 5.0765e+17
174.9921 | 89.0556 | 175.1778 | 5.7816e+17
175.449 | 88.88461 | 175.6345 | 5.6406e+17
175.8989 | 89.74558 | 176.0921 | 3.6664e+17
176.3571 | 90.25943 | 176.5435 | 5.2175e+17
176.8088 | 90.21716 | 177.0023 | 4.0894e+17
177.2676 | 90.33136 | 177.4541 | 6.0636e+17
177.7199 | 91.67419 | 177.9145 | 5.7816e+17
178.1809 | 91.45883 | 178.3681 | 6.0636e+17
178.6416 | 91.22106 | 178.8286 | 4.2304e+17
179.0948 | 91.44867 | 179.282 | 5.7816e+17
179.5556 | 91.64294 | 179.7429 | 4.3715e+17
180.0097 | 92.14697 | 180.1973 | 2.9613e+17
180.4719 | 93.15195 | 180.6602 | 3.3843e+17
180.9282 | 93.38679 | 181.1166 | 4.0894e+17
181.3919 | 93.2652 | 181.5802 | 3.6664e+17
181.8482 | 93.22028 | 182.0365 | 2.2562e+17
182.3122 | 94.17844 | 182.5011 | 5.0765e+17
182.7701 | 94.51549 | 182.9665 | 4.3715e+17
183.2355 | 94.18573 | 183.4244 | 4.6535e+17
183.6933 | 94.30718 | 183.8896 | 2.9613e+17
184.1589 | 95.08479 | 184.3484 | 4.2304e+17
184.618 | 94.90662 | 184.8147 | 6.4867e+17
185.0843 | 95.27511 | 185.274 | 4.6535e+17
185.5512 | 95.53106 | 185.741 | 3.9484e+17
186.0113 | 95.93419 | 186.2013 | 3.6664e+17
186.4792 | 96.19295 | 186.6694 | 5.4996e+17
186.94 | 95.93053 | 187.13 | 4.6535e+17
187.408 | 96.46726 | 187.5984 | 4.6535e+17
187.8694 | 96.57329 | 188.0598 | 5.0765e+17
188.3382 | 96.60874 | 188.5287 | 5.3586e+17
188.7997 | 96.41703 | 188.9974 | 4.2304e+17
189.2685 | 96.99104 | 189.4593 | 2.8203e+17
189.7305 | 96.55655 | 189.9283 | 4.7945e+17
190.1995 | 97.02501 | 190.3902 | 4.6535e+17
190.6618 | 97.2062 | 190.86 | 4.9355e+17
191.1316 | 97.33039 | 191.3226 | 3.8074e+17
191.6017 | 97.39327 | 191.7927 | 4.7945e+17
192.0643 | 97.06401 | 192.2551 | 2.8203e+17
192.534 | 97.33361 | 192.725 | 3.9484e+17
192.9965 | 96.70143 | 193.187 | 5.2175e+17
193.4656 | 96.96778 | 193.6563 | 5.4996e+17
193.9278 | 97.18988 | 194.1187 | 4.2304e+17
194.3976 | 97.20891 | 194.5885 | 4.2304e+17
194.8601 | 97.1843 | 195.0583 | 4.2304e+17
195.3298 | 97.04897 | 195.5206 | 4.3715e+17
195.7921 | 97.23491 | 195.9904 | 5.0765e+17
196.262 | 97.34536 | 196.453 | 4.6535e+17
196.7245 | 96.77487 | 196.9224 | 3.2433e+17
197.1938 | 97.06372 | 197.3845 | 4.7945e+17
197.6634 | 97.1859 | 197.8543 | 2.9613e+17
198.1257 | 96.84653 | 198.3164 | 3.8074e+17
198.5949 | 96.68755 | 198.7855 | 4.0894e+17
199.0562 | 95.73937 | 199.2461 | 6.2047e+17
199.524 | 96.47438 | 199.7144 | 3.9484e+17
199.9851 | 95.77605 | 200.1751 | 3.1023e+17
200.4526 | 95.56103 | 200.6424 | 4.7945e+17
200.9124 | 95.21131 | 201.1019 | 2.9613e+17
201.3792 | 95.68148 | 201.5691 | 2.1152e+17
201.8394 | 95.8852 | 202.0367 | 4.5125e+17
202.3067 | 94.88082 | 202.4961 | 4.5125e+17
202.7655 | 94.70936 | 202.9621 | 5.6406e+17
203.2313 | 94.51383 | 203.4205 | 5.4996e+17
203.6969 | 94.51362 | 203.886 | 4.7945e+17
204.1551 | 94.35134 | 204.3441 | 2.9613e+17
204.6203 | 94.12403 | 204.8092 | 2.9613e+17
205.0779 | 93.74067 | 205.2665 | 3.5254e+17
205.5421 | 93.4018 | 205.7305 | 4.5125e+17
205.999 | 94.28218 | 206.188 | 5.3586e+17
206.4637 | 93.12189 | 206.6519 | 3.8074e+17
206.9198 | 93.13214 | 207.1081 | 5.2175e+17
207.3828 | 92.29316 | 207.5706 | 4.5125e+17
207.837 | 90.67891 | 208.0309 | 3.9484e+17
208.2969 | 91.46433 | 208.4841 | 5.0765e+17
208.7503 | 91.0855 | 208.9444 | 5.3586e+17
209.2101 | 90.1777 | 209.3964 | 3.1023e+17
209.6615 | 89.8155 | 209.8547 | 2.9613e+17
210.1194 | 89.35407 | 210.3052 | 3.9484e+17
210.5766 | 88.88833 | 210.7621 | 5.4996e+17
211.0261 | 88.72271 | 211.2115 | 2.5383e+17
211.4821 | 87.88751 | 211.667 | 3.9484e+17
211.93 | 87.45701 | 212.1146 | 4.2304e+17
212.3839 | 86.47032 | 212.5679 | 2.9613e+17
212.8296 | 86.15482 | 213.0134 | 2.5383e+17
213.2819 | 86.05464 | 213.4656 | 2.9613e+17
213.7268 | 85.41002 | 213.9171 | 5.0765e+17
214.1778 | 84.97916 | 214.3608 | 4.0894e+17
214.6211 | 84.64323 | 214.8109 | 4.2304e+17
215.071 | 84.45444 | 215.2537 | 2.5383e+17
215.5138 | 84.98002 | 215.7039 | 3.2433e+17
215.9637 | 83.54262 | 216.1458 | 3.5254e+17
216.4125 | 84.82176 | 216.5954 | 4.9355e+17
216.8552 | 83.56799 | 217.0373 | 3.3843e+17
217.3034 | 83.41559 | 217.4854 | 3.8074e+17
217.7448 | 84.21607 | 217.9273 | 2.8203e+17
218.194 | 83.99641 | 218.3763 | 6.0636e+17
218.6353 | 82.43824 | 218.8166 | 4.0894e+17
219.0822 | 83.42112 | 219.2642 | 3.8074e+17
219.5231 | 83.23592 | 219.712 | 3.6664e+17
219.9705 | 82.29576 | 220.1518 | 4.3715e+17
220.4101 | 83.18697 | 220.599 | 4.6535e+17
220.8578 | 83.38287 | 221.0398 | 4.5125e+17
221.2985 | 82.65658 | 221.487 | 5.7816e+17
221.7457 | 83.53795 | 221.9278 | 3.2433e+17
222.194 | 83.6737 | 222.3761 | 4.5125e+17
222.6351 | 82.91633 | 222.8168 | 3.3843e+17
223.0821 | 82.3402 | 223.2634 | 4.5125e+17
223.5217 | 83.0374 | 223.7035 | 2.9613e+17
223.9691 | 82.90114 | 224.1508 | 4.5125e+17
224.4093 | 82.91364 | 224.591 | 3.9484e+17
224.8565 | 82.74737 | 225.038 | 4.7945e+17
225.2964 | 82.49978 | 225.4778 | 3.6664e+17
225.7427 | 81.92517 | 225.9237 | 4.3715e+17
226.1818 | 82.85448 | 226.3704 | 5.7816e+17
226.6288 | 82.67788 | 226.8104 | 3.5254e+17
227.0689 | 83.11222 | 227.2577 | 5.0765e+17
227.5164 | 83.13456 | 227.6982 | 5.2175e+17
227.9638 | 82.57568 | 228.1452 | 4.5125e+17
228.4035 | 82.56243 | 228.5849 | 5.2175e+17
228.8501 | 82.46846 | 229.0315 | 4.2304e+17
229.2898 | 82.70932 | 229.4713 | 5.4996e+17
229.7367 | 82.89888 | 229.9184 | 5.9226e+17
230.1769 | 82.87236 | 230.3586 | 3.3843e+17
230.6243 | 83.33129 | 230.8063 | 4.6535e+17
231.065 | 82.94675 | 231.2468 | 3.9484e+17
231.512 | 82.15141 | 231.6932 | 5.0765e+17
231.9513 | 82.74503 | 232.1398 | 3.6664e+17
232.3983 | 82.78573 | 232.5799 | 4.3715e+17
232.8384 | 82.98283 | 233.0271 | 3.8074e+17
233.2859 | 83.54292 | 233.468 | 3.2433e+17
233.727 | 83.10068 | 233.9158 | 5.0765e+17
234.1745 | 83.00725 | 234.3562 | 3.3843e+17
234.622 | 83.29287 | 234.8039 | 4.5125e+17
235.063 | 83.77538 | 235.2452 | 3.2433e+17
235.5121 | 85.03058 | 235.6952 | 3.8074e+17
235.9558 | 85.25888 | 236.139 | 3.2433e+17
236.4069 | 85.6646 | 236.5903 | 3.2433e+17
236.8515 | 85.89326 | 237.0351 | 3.6664e+17
237.3037 | 86.51236 | 237.4877 | 6.4867e+17
237.7495 | 86.37492 | 237.9405 | 2.8203e+17
238.2024 | 86.99471 | 238.3867 | 4.3715e+17
238.6494 | 87.79828 | 238.8413 | 3.5254e+17
239.1043 | 87.70297 | 239.289 | 5.4996e+17
239.5523 | 88.53059 | 239.7447 | 4.9355e+17
240.0085 | 88.73342 | 240.1939 | 4.5125e+17
240.4648 | 88.54754 | 240.6501 | 4.5125e+17
240.9143 | 89.75653 | 241.1004 | 4.3715e+17
241.3726 | 90.28319 | 241.559 | 4.0894e+17
241.8244 | 90.45756 | 242.0109 | 5.0765e+17
242.2833 | 90.0277 | 242.4696 | 4.9355e+17
242.7348 | 90.44941 | 242.9214 | 2.8203e+17
243.194 | 90.51426 | 243.3806 | 3.2433e+17
243.6468 | 92.37229 | 243.8418 | 2.5383e+17
244.1089 | 92.22588 | 244.2966 | 4.2304e+17
244.5636 | 92.10578 | 244.7584 | 3.8074e+17
245.0254 | 92.05011 | 245.2129 | 4.6535e+17
245.4802 | 93.0045 | 245.6756 | 4.3715e+17
245.9435 | 93.24428 | 246.1318 | 4.3715e+17
246.4069 | 92.97356 | 246.5951 | 2.1152e+17
246.863 | 93.5101 | 247.0515 | 5.6406e+17
247.3274 | 94.44074 | 247.5165 | 3.5254e+17
247.7855 | 94.25068 | 247.9745 | 3.9484e+17
248.2508 | 94.55837 | 248.44 | 4.5125e+17
248.7095 | 95.37038 | 248.8992 | 3.6664e+17
249.1763 | 95.07333 | 249.3658 | 5.0765e+17
249.6355 | 95.2926 | 249.8252 | 3.5254e+17
250.1023 | 95.32407 | 250.292 | 4.5125e+17
250.5617 | 94.94534 | 250.7584 | 3.1023e+17
251.0283 | 95.77969 | 251.2183 | 3.2433e+17
251.4887 | 95.9121 | 251.686 | 4.0894e+17
251.9566 | 96.2464 | 252.1468 | 4.3715e+17
252.4249 | 96.20083 | 252.6151 | 1.9742e+17
252.8859 | 96.62268 | 253.0764 | 3.8074e+17
253.3549 | 96.64754 | 253.5454 | 3.1023e+17
253.8165 | 96.66003 | 254.007 | 2.8203e+17
254.2855 | 96.73753 | 254.476 | 5.7816e+17
254.7474 | 97.21669 | 254.9383 | 3.5254e+17
255.2171 | 96.86621 | 255.4077 | 3.2433e+17
255.6789 | 96.53801 | 255.8694 | 4.5125e+17
256.148 | 97.15826 | 256.3388 | 3.1023e+17
256.6104 | 97.28846 | 256.8087 | 2.8203e+17
257.0803 | 97.23285 | 257.2712 | 5.0765e+17
257.5429 | 97.34672 | 257.7412 | 4.6535e+17
258.0129 | 97.22597 | 258.2038 | 2.9613e+17
258.4753 | 97.00855 | 258.6734 | 2.6793e+17
258.945 | 97.33654 | 259.1359 | 4.2304e+17
259.4152 | 97.74348 | 259.6064 | 3.1023e+17
259.8784 | 97.44737 | 260.0694 | 3.5254e+17
260.3484 | 97.0047 | 260.5391 | 4.6535e+17
260.8109 | 97.76517 | 261.0021 | 2.5383e+17
261.2814 | 97.24178 | 261.4722 | 2.8203e+17
261.7439 | 97.24303 | 261.9348 | 2.9613e+17
262.2137 | 97.0281 | 262.4044 | 3.9484e+17
262.6757 | 96.58909 | 262.8735 | 2.8203e+17
263.1446 | 96.73176 | 263.3352 | 4.3715e+17
263.6064 | 96.72287 | 263.8042 | 3.8074e+17
264.0754 | 96.73575 | 264.266 | 3.2433e+17
264.537 | 96.36825 | 264.7347 | 2.3972e+17
265.0054 | 96.02357 | 265.1955 | 3.5254e+17
265.4734 | 96.10711 | 265.6635 | 3.9484e+17
265.934 | 95.67607 | 266.1239 | 3.3843e+17
266.4013 | 95.58619 | 266.5912 | 3.6664e+17
266.8612 | 95.20494 | 267.0507 | 4.9355e+17
267.3276 | 94.76427 | 267.5169 | 3.8074e+17
267.7865 | 95.27775 | 267.9761 | 3.5254e+17
268.2531 | 94.82729 | 268.4424 | 5.4996e+17
268.7118 | 94.50473 | 268.9082 | 4.9355e+17
269.1775 | 94.91467 | 269.3669 | 3.3843e+17
269.6363 | 94.73109 | 269.8329 | 3.3843e+17
270.1021 | 94.33668 | 270.2911 | 3.8074e+17
270.5599 | 93.8121 | 270.7558 | 4.3715e+17
271.0242 | 93.45592 | 271.2126 | 4.5125e+17
271.488 | 93.21993 | 271.6763 | 4.0894e+17
271.9442 | 93.03335 | 272.1324 | 4.2304e+17
272.4072 | 92.62459 | 272.5952 | 2.6793e+17
272.8621 | 91.3701 | 273.0492 | 3.8074e+17
273.323 | 92.10337 | 273.5106 | 4.3715e+17
273.7773 | 91.62744 | 273.9646 | 3.6664e+17
274.2379 | 90.47719 | 274.4244 | 3.9484e+17
274.6898 | 90.3044 | 274.8762 | 3.6664e+17
275.1485 | 89.74701 | 275.3346 | 5.2175e+17
275.5991 | 89.1883 | 275.792 | 3.8074e+17
276.056 | 88.57259 | 276.2413 | 3.6664e+17
276.5051 | 88.74659 | 276.6977 | 3.6664e+17
276.9611 | 87.64986 | 277.1459 | 3.2433e+17
277.416 | 88.03669 | 277.601 | 3.3843e+17
277.8633 | 85.72425 | 278.0468 | 2.9613e+17
278.3154 | 86.6825 | 278.4995 | 3.5254e+17
278.7612 | 86.01838 | 278.9449 | 3.9484e+17
279.2133 | 85.77819 | 279.3968 | 4.2304e+17
279.658 | 85.89527 | 279.8416 | 3.3843e+17
280.1096 | 85.09984 | 280.2927 | 3.8074e+17
280.553 | 84.46546 | 280.7357 | 2.8203e+17
281.0029 | 84.89146 | 281.1858 | 2.3972e+17
281.4458 | 83.87145 | 281.6351 | 2.9613e+17
281.8947 | 84.28603 | 282.0773 | 2.8203e+17
282.3372 | 84.69072 | 282.5271 | 4.0894e+17
282.7871 | 84.2555 | 282.9697 | 4.2304e+17
283.2291 | 83.43564 | 283.4181 | 2.2562e+17
283.6775 | 84.23566 | 283.86 | 2.6793e+17
284.1268 | 84.11836 | 284.3092 | 5.2175e+17
284.5686 | 83.45598 | 284.7506 | 2.6793e+17
285.0168 | 83.69215 | 285.199 | 2.2562e+17
285.4581 | 83.41924 | 285.6402 | 1.6922e+17
285.9063 | 83.62301 | 286.0884 | 2.8203e+17
286.3483 | 85.45562 | 286.5317 | 3.8074e+17
286.7989 | 83.78112 | 286.9811 | 3.6664e+17
287.2405 | 83.82398 | 287.4298 | 3.9484e+17
287.6887 | 82.81944 | 287.8703 | 3.1023e+17
288.129 | 83.31534 | 288.318 | 3.2433e+17
288.5768 | 83.066 | 288.7586 | 3.5254e+17
289.0173 | 83.25497 | 289.2062 | 2.6793e+17
289.4652 | 83.47831 | 289.6472 | 3.3843e+17
289.9133 | 83.49029 | 290.0954 | 4.0894e+17
290.3544 | 83.28379 | 290.5363 | 2.8203e+17
290.8022 | 83.30735 | 290.9841 | 3.1023e+17
291.2432 | 83.77928 | 291.4255 | 3.5254e+17
291.6916 | 83.14365 | 291.8734 | 3.3843e+17
292.1321 | 82.86344 | 292.3137 | 4.6535e+17
292.5794 | 83.39385 | 292.7614 | 3.5254e+17
293.0202 | 82.94817 | 293.2089 | 3.3843e+17
293.4676 | 83.06102 | 293.6494 | 4.6535e+17
293.9081 | 83.31462 | 294.0971 | 4.3715e+17
294.3561 | 83.51776 | 294.5382 | 3.2433e+17
294.7969 | 82.65143 | 294.9854 | 3.5254e+17
295.2439 | 83.12528 | 295.4258 | 3.3843e+17
295.6915 | 83.03404 | 295.8732 | 3.1023e+17
296.1318 | 82.73364 | 296.3133 | 4.6535e+17
296.5791 | 83.71178 | 296.7613 | 2.8203e+17
297.0202 | 82.66951 | 297.2017 | 3.8074e+17
297.4673 | 83.17177 | 297.6491 | 3.5254e+17
297.9081 | 83.54357 | 298.0901 | 3.9484e+17
298.3563 | 83.64615 | 298.5385 | 4.3715e+17
298.7976 | 83.42712 | 298.9796 | 3.3843e+17
299.2462 | 84.60902 | 299.4289 | 2.1152e+17
299.6888 | 84.02602 | 299.8782 | 4.2304e+17