## Processed data
Evans Analytical Group
IHP GmbH: Sample 2336-B
2020-08-18
Drawn Curves: | 2
Num of Cycles: | 687
Ge–> |  | P
Depth | CONC. | Depth | CONC.
(nm) | (atom%) | (nm) | (atoms/cc)
0.0763581606 | 80.94379 | 0.2047987764 | 2.4666e+20
0.431988 | 92.75245 | 0.6199945 | 1.9238e+20
0.8852493 | 87.03658 | 1.069584 | 2.902e+19
1.33785 | 84.34297 | 1.520455 | 1.3018e+19
1.779163 | 81.46445 | 1.959919 | 9.0679e+18
2.222844 | 78.51037 | 2.401703 | 7.7805e+18
2.65507 | 75.60678 | 2.838872 | 6.406e+18
3.091025 | 76.25412 | 3.268435 | 5.7963e+18
3.520312 | 74.77931 | 3.703563 | 5.235e+18
3.954652 | 74.70596 | 4.131069 | 4.7995e+18
4.381683 | 73.61042 | 4.564154 | 5.506e+18
4.814266 | 73.75972 | 4.990074 | 4.3543e+18
5.246657 | 72.89387 | 5.421909 | 4.5962e+18
5.671685 | 73.83521 | 5.847541 | 4.2866e+18
6.104101 | 72.75009 | 6.279261 | 4.5091e+18
6.528446 | 72.54624 | 6.703475 | 4.6833e+18
6.958998 | 71.86724 | 7.133591 | 3.9672e+18
7.382005 | 71.7546 | 7.556526 | 4.2866e+18
7.811247 | 70.93792 | 7.985244 | 4.2285e+18
8.233079 | 71.50061 | 8.414143 | 4.093e+18
8.662103 | 71.11526 | 8.836213 | 4.1511e+18
9.084318 | 71.94454 | 9.265678 | 4.1898e+18
9.51401 | 71.47875 | 9.688353 | 3.793e+18
9.936281 | 71.04005 | 10.11704 | 4.0156e+18
10.36471 | 70.95923 | 10.53872 | 3.6479e+18
10.79286 | 70.52312 | 10.96659 | 3.5995e+18
11.21427 | 71.65993 | 11.38873 | 3.8221e+18
11.64324 | 70.54085 | 11.81698 | 3.8027e+18
12.06429 | 70.70629 | 12.23814 | 3.7543e+18
12.49226 | 70.80082 | 12.66617 | 3.6575e+18
12.9131 | 69.41921 | 13.08612 | 3.5608e+18
13.33951 | 70.60502 | 13.51329 | 3.735e+18
13.76039 | 70.08935 | 13.93384 | 3.8608e+18
14.1875 | 70.45199 | 14.36118 | 3.9285e+18
14.60864 | 71.1686 | 14.78948 | 3.5995e+18
15.03673 | 69.82589 | 15.21001 | 3.7543e+18
15.4571 | 71.06053 | 15.63787 | 3.5221e+18
15.88531 | 70.3667 | 16.05894 | 3.5608e+18
16.30636 | 71.18991 | 16.48722 | 4.0059e+18
16.73486 | 70.70647 | 16.90871 | 3.4446e+18
17.16252 | 70.05047 | 17.33594 | 3.3963e+18
17.58366 | 72.34671 | 17.75856 | 3.6672e+18
18.01367 | 71.13914 | 18.1878 | 3.193e+18
18.43527 | 70.33179 | 18.60888 | 3.3963e+18
18.86275 | 70.66179 | 19.03657 | 3.5995e+18
19.28383 | 70.40902 | 19.45748 | 3.5995e+18
19.7116 | 71.1447 | 19.88573 | 3.6285e+18
20.13341 | 70.85257 | 20.31404 | 3.464e+18
20.56112 | 69.78405 | 20.73438 | 3.0769e+18
20.98151 | 71.2202 | 21.16238 | 3.3963e+18
21.40988 | 70.3022 | 21.58347 | 3.5317e+18
21.83053 | 70.383 | 22.01085 | 3.735e+18
22.25802 | 70.53333 | 22.43175 | 3.2801e+18
22.68561 | 70.38801 | 22.85926 | 3.3576e+18
23.10655 | 70.86259 | 23.2805 | 3.4543e+18
23.53476 | 70.93457 | 23.70876 | 3.3769e+18
23.95643 | 71.08861 | 24.13052 | 3.3382e+18
24.38442 | 69.80494 | 24.55769 | 3.1543e+18
24.80447 | 70.335 | 24.97808 | 3.5995e+18
25.23172 | 70.10764 | 25.40519 | 3.6866e+18
25.65215 | 70.40382 | 25.83249 | 3.464e+18
26.07974 | 70.70608 | 26.25359 | 3.4737e+18
26.50113 | 71.06565 | 26.6819 | 3.2995e+18
26.92939 | 70.51111 | 27.10311 | 3.2995e+18
27.35033 | 70.50544 | 27.53073 | 3.4446e+18
27.77836 | 71.52842 | 27.95273 | 3.3866e+18
28.20746 | 71.22238 | 28.38164 | 3.2124e+18
28.62961 | 71.4824 | 28.80396 | 3.5704e+18
29.05873 | 71.3816 | 29.23301 | 3.4059e+18
29.48111 | 71.59017 | 29.65552 | 3.0769e+18
29.91019 | 71.01 | 30.08423 | 3.1737e+18
30.33192 | 71.02416 | 30.50597 | 3.464e+18
30.7602 | 70.66454 | 30.93402 | 3.0769e+18
31.18143 | 70.79739 | 31.36203 | 3.5995e+18
31.60996 | 71.86343 | 31.78455 | 3.1834e+18
32.0324 | 70.35626 | 32.2127 | 3.6672e+18
32.46046 | 71.94299 | 32.6351 | 2.9705e+18
32.88353 | 71.69013 | 33.06472 | 3.4543e+18
33.31268 | 70.85643 | 33.48662 | 3.4253e+18
33.74047 | 69.95613 | 33.91383 | 2.9124e+18
34.16075 | 70.47461 | 34.33445 | 3.1737e+18
34.58853 | 70.97086 | 34.76255 | 2.7673e+18
35.01042 | 71.55307 | 35.18481 | 3.2414e+18
35.43911 | 70.17353 | 35.61261 | 3.4059e+18
35.85995 | 71.23293 | 36.03413 | 3.135e+18
36.2887 | 71.20174 | 36.46287 | 3.3479e+18
36.71088 | 71.61993 | 36.88532 | 3.2995e+18
37.14024 | 71.57662 | 37.31465 | 3.3188e+18
37.56291 | 71.75291 | 37.74415 | 3.0866e+18
37.99231 | 71.31485 | 38.16655 | 3.3285e+18
38.41434 | 70.88684 | 38.59499 | 3.3866e+18
38.84292 | 71.79328 | 39.01746 | 3.164e+18
39.26624 | 72.75116 | 39.44814 | 3.0479e+18
39.6966 | 70.76139 | 39.87049 | 3.0285e+18
40.12458 | 70.64603 | 40.29838 | 2.9995e+18
40.54599 | 71.29192 | 40.72021 | 3.1737e+18
40.97502 | 71.69358 | 41.1495 | 3.2318e+18
41.39738 | 70.65462 | 41.5712 | 3.0285e+18
41.82582 | 72.0355 | 42.00052 | 3.3866e+18
42.24882 | 71.26357 | 42.42303 | 2.9608e+18
42.67751 | 70.96103 | 42.85152 | 2.9415e+18
43.0995 | 71.84344 | 43.2808 | 3.1156e+18
43.52917 | 71.69394 | 43.70365 | 3.1447e+18
43.95212 | 72.10068 | 44.13358 | 2.835e+18
44.38206 | 71.61947 | 44.55649 | 3.1834e+18
44.80523 | 72.86902 | 44.98721 | 3.0576e+18
45.23579 | 70.89885 | 45.40976 | 3.0092e+18
45.66443 | 71.8553 | 45.83902 | 2.8157e+18
46.08766 | 72.33419 | 46.26255 | 3.3092e+18
46.51833 | 72.7135 | 46.69346 | 2.7673e+18
46.94255 | 72.35142 | 47.11746 | 3.3188e+18
47.37302 | 72.19597 | 47.54782 | 3.3866e+18
47.79573 | 70.05932 | 47.96916 | 2.9511e+18
48.22291 | 70.71426 | 48.39677 | 3.106e+18
48.64423 | 70.86338 | 48.82487 | 3.3769e+18
49.07289 | 71.98623 | 49.24756 | 2.9511e+18
49.49601 | 71.70089 | 49.67721 | 3.2221e+18
49.92533 | 71.25903 | 50.09953 | 3.2124e+18
50.34772 | 71.97355 | 50.5291 | 2.864e+18
50.7776 | 71.81593 | 50.95216 | 3.1737e+18
51.20703 | 71.21916 | 51.38121 | 3.106e+18
51.6292 | 71.52597 | 51.80357 | 2.8253e+18
52.0586 | 71.94136 | 52.23324 | 2.9318e+18
52.48144 | 71.12172 | 52.65555 | 3.2414e+18
52.91032 | 71.80043 | 53.08487 | 2.9898e+18
53.33319 | 71.60321 | 53.50761 | 2.7576e+18
53.76279 | 72.20041 | 53.9376 | 3.2511e+18
54.18605 | 71.43441 | 54.36707 | 3.0189e+18
54.61489 | 70.85312 | 54.78883 | 3.2801e+18
55.03687 | 72.11291 | 55.21834 | 2.9898e+18
55.46702 | 72.09921 | 55.64176 | 3.0479e+18
55.89019 | 71.49893 | 56.07126 | 3.2221e+18
56.31941 | 71.57609 | 56.49382 | 2.9705e+18
56.74823 | 70.42673 | 56.9219 | 2.5447e+18
57.16953 | 71.64077 | 57.34397 | 3.2414e+18
57.59889 | 71.53951 | 57.77327 | 3.106e+18
58.02111 | 70.73908 | 58.19498 | 2.9898e+18
58.44923 | 71.04874 | 58.6233 | 2.864e+18
58.87154 | 72.38645 | 59.04647 | 2.9318e+18
59.30194 | 71.93739 | 59.47658 | 2.9705e+18
59.72508 | 71.87904 | 59.89968 | 3.0382e+18
60.15464 | 71.34208 | 60.32889 | 3.2705e+18
60.57671 | 70.94725 | 60.75741 | 3.3576e+18
61.00594 | 73.08194 | 61.18131 | 3.193e+18
61.4306 | 72.37403 | 61.61224 | 2.835e+18
61.86056 | 70.87724 | 62.03452 | 2.9221e+18
62.28262 | 72.22557 | 62.46416 | 3.0576e+18
62.7123 | 70.59666 | 62.88607 | 3.0189e+18
63.14045 | 71.51869 | 63.31482 | 3.0479e+18
63.56335 | 72.49058 | 63.73834 | 3.3479e+18
63.99419 | 72.69237 | 64.16931 | 2.9995e+18
64.41826 | 72.02276 | 64.59295 | 3.1834e+18
64.8481 | 71.63187 | 65.02255 | 2.7189e+18
65.27138 | 73.10807 | 65.44677 | 3.0479e+18
65.70314 | 73.1687 | 65.87857 | 2.7479e+18
66.12784 | 72.22992 | 66.30939 | 2.5544e+18
66.55892 | 73.98454 | 66.73488 | 3.2124e+18
66.98481 | 72.82859 | 67.16676 | 3.0285e+18
67.41594 | 72.42726 | 67.59089 | 3.0285e+18
67.84004 | 72.87421 | 68.02202 | 2.9415e+18
68.27133 | 72.71286 | 68.44647 | 2.506e+18
68.7025 | 72.85478 | 68.87773 | 3.0285e+18
69.12713 | 72.96544 | 69.30243 | 2.835e+18
69.55771 | 70.79767 | 69.73162 | 3.2221e+18
69.97968 | 72.2429 | 70.15451 | 2.5834e+18
70.4104 | 73.08081 | 70.58577 | 2.8253e+18
70.8352 | 72.7441 | 71.01036 | 3.6092e+18
71.2658 | 71.44221 | 71.44012 | 3.3092e+18
71.68842 | 72.01065 | 71.86983 | 2.9221e+18
72.11835 | 71.85717 | 72.29294 | 2.6415e+18
72.54133 | 71.70928 | 72.72253 | 2.8834e+18
72.97119 | 72.51798 | 73.1462 | 3.2995e+18
73.3951 | 72.11635 | 73.57657 | 2.9995e+18
73.82553 | 72.79396 | 74.00072 | 3.0769e+18
74.25685 | 73.00115 | 74.43217 | 2.8834e+18
74.68121 | 71.85459 | 74.85579 | 2.9802e+18
75.11081 | 71.51165 | 75.28517 | 3.1543e+18
75.53393 | 73.07814 | 75.70931 | 2.8834e+18
75.96554 | 72.88604 | 76.14078 | 3.0092e+18
76.38963 | 71.53251 | 76.56401 | 2.6608e+18
76.81932 | 72.58725 | 76.99437 | 3.0285e+18
77.24325 | 71.98994 | 77.42464 | 3.0769e+18
77.67358 | 72.86343 | 77.84882 | 2.8834e+18
78.09812 | 72.69279 | 78.27998 | 2.835e+18
78.52869 | 71.51025 | 78.70305 | 2.8834e+18
78.95157 | 72.47644 | 79.13329 | 2.8834e+18
79.38252 | 73.02503 | 79.55786 | 2.7576e+18
79.81391 | 72.52777 | 79.98893 | 2.9415e+18
80.23802 | 72.59432 | 80.41308 | 2.6608e+18
80.66933 | 73.53277 | 80.845 | 3.0382e+18
81.09466 | 72.73316 | 81.26981 | 2.6899e+18
81.52564 | 72.37157 | 81.70056 | 2.7286e+18
81.94965 | 72.80496 | 82.12485 | 2.806e+18
82.38089 | 72.78668 | 82.55608 | 3.2898e+18
82.80564 | 73.43989 | 82.98124 | 3.2705e+18
83.23788 | 73.40558 | 83.41346 | 3.5995e+18
83.66275 | 71.98716 | 83.84414 | 2.7286e+18
84.0931 | 72.90892 | 84.26836 | 2.9511e+18
84.51785 | 73.10044 | 84.69998 | 3.164e+18
84.94945 | 72.79263 | 85.12463 | 3.0866e+18
85.37409 | 73.17484 | 85.55627 | 3.2124e+18
85.80562 | 72.41426 | 85.98057 | 3.5414e+18
86.2366 | 73.21404 | 86.41205 | 3.135e+18
86.66181 | 73.37443 | 86.83737 | 2.8834e+18
87.09432 | 74.22125 | 87.27042 | 3.1543e+18
87.52088 | 73.84649 | 87.69675 | 2.9124e+18
87.95332 | 72.76876 | 88.12849 | 2.9124e+18
88.37827 | 74.00912 | 88.55424 | 2.9124e+18
88.81204 | 75.45417 | 88.98894 | 3.2027e+18
89.24077 | 75.6967 | 89.42464 | 3.0479e+18
89.6764 | 75.22812 | 89.85315 | 2.7189e+18
90.10436 | 74.44715 | 90.28739 | 2.777e+18
90.53869 | 75.56945 | 90.71566 | 2.9608e+18
90.96788 | 76.50593 | 91.15228 | 2.9705e+18
91.405 | 76.55928 | 91.58261 | 2.9608e+18
91.84225 | 76.71858 | 92.01996 | 2.8737e+18
92.27334 | 77.9413 | 92.45184 | 2.8737e+18
92.71239 | 77.18966 | 92.8904 | 2.6221e+18
93.14411 | 78.14719 | 93.32274 | 2.7382e+18
93.58425 | 79.19741 | 93.76355 | 3.0479e+18
94.0185 | 78.66599 | 94.19746 | 2.9705e+18
94.45898 | 78.59549 | 94.6379 | 2.4286e+18
94.89289 | 79.54309 | 95.07931 | 3.0672e+18
95.33471 | 79.35513 | 95.51411 | 2.8834e+18
95.76933 | 79.13831 | 95.95548 | 2.6705e+18
96.21103 | 80.17446 | 96.39096 | 3.0092e+18
96.6468 | 79.66781 | 96.83331 | 2.4286e+18
97.08887 | 79.58105 | 97.26842 | 2.7576e+18
97.53121 | 80.483 | 97.71134 | 2.477e+18
97.96752 | 80.09544 | 98.1474 | 2.806e+18
98.41055 | 80.70064 | 98.59082 | 2.7382e+18
98.84733 | 80.65942 | 99.02757 | 3.0672e+18
99.29127 | 81.28872 | 99.47191 | 2.7673e+18
99.72919 | 81.80615 | 99.91016 | 2.5544e+18
100.1747 | 81.94805 | 100.3558 | 2.777e+18
100.6137 | 82.55058 | 100.8021 | 2.7866e+18
101.0602 | 82.14459 | 101.2414 | 2.7963e+18
101.4999 | 83.78647 | 101.6892 | 2.6802e+18
101.9483 | 83.25969 | 102.1302 | 2.5737e+18
102.3887 | 82.29288 | 102.5769 | 2.9705e+18
102.8353 | 83.35649 | 103.0173 | 2.806e+18
103.2832 | 83.2877 | 103.4652 | 3.1156e+18
103.7241 | 83.26444 | 103.906 | 3.193e+18
104.1721 | 83.95658 | 104.3545 | 2.8447e+18
104.6142 | 84.42055 | 104.7968 | 2.835e+18
105.0636 | 83.9782 | 105.246 | 2.7576e+18
105.5056 | 84.12281 | 105.688 | 2.3802e+18
105.9545 | 83.73698 | 106.1368 | 2.6512e+18
106.3962 | 84.09698 | 106.5787 | 2.864e+18
106.8455 | 84.58884 | 107.0283 | 2.9995e+18
107.2884 | 84.5995 | 107.4782 | 2.5447e+18
107.7381 | 84.1007 | 107.9205 | 2.6512e+18
108.1803 | 84.43328 | 108.37 | 2.4576e+18
108.6303 | 85.49743 | 108.8137 | 3.0866e+18
109.0742 | 84.53335 | 109.264 | 3.0382e+18
109.524 | 84.54435 | 109.7067 | 2.8931e+18
109.9738 | 84.58887 | 110.1566 | 2.8157e+18
110.4167 | 84.55438 | 110.5994 | 2.5254e+18
110.8666 | 84.8143 | 111.0495 | 2.8447e+18
111.3096 | 84.29864 | 111.4922 | 2.5544e+18
111.7589 | 84.07567 | 111.9414 | 2.206e+18
112.2014 | 85.09575 | 112.3845 | 2.6802e+18
112.6517 | 84.31067 | 112.8343 | 2.3899e+18
113.0946 | 85.41674 | 113.2849 | 2.6899e+18
113.5456 | 84.92136 | 113.7285 | 2.535e+18
113.9888 | 84.67794 | 114.1787 | 2.7286e+18
114.4387 | 84.22827 | 114.6212 | 2.7286e+18
114.8808 | 83.97943 | 115.0702 | 2.477e+18
115.33 | 84.48142 | 115.5127 | 2.9608e+18
115.7797 | 84.44631 | 115.9623 | 2.7866e+18
116.2222 | 84.26949 | 116.4048 | 2.806e+18
116.6713 | 83.59351 | 116.8534 | 2.6512e+18
117.1127 | 83.74463 | 117.2949 | 2.5544e+18
117.5614 | 84.15385 | 117.7439 | 2.6802e+18
118.0036 | 84.25213 | 118.1861 | 2.8253e+18
118.4532 | 84.82404 | 118.6361 | 2.3705e+18
118.8959 | 83.71265 | 119.0852 | 2.3222e+18
119.3444 | 83.59391 | 119.5265 | 2.5931e+18
119.7854 | 82.86264 | 119.974 | 2.7092e+18
120.2326 | 82.93536 | 120.4143 | 2.7576e+18
120.6726 | 82.36596 | 120.8609 | 2.535e+18
121.1186 | 81.47352 | 121.2994 | 2.3028e+18
121.5638 | 81.96473 | 121.7449 | 2.4867e+18
122.0027 | 82.44926 | 122.1841 | 2.6705e+18
122.4489 | 81.55528 | 122.6297 | 2.5447e+18
122.8876 | 83.06552 | 123.0694 | 2.448e+18
123.3347 | 82.15271 | 123.5159 | 2.3415e+18
123.773 | 80.29452 | 123.953 | 2.6415e+18
124.2167 | 81.85575 | 124.3978 | 2.6318e+18
124.6554 | 81.91497 | 124.8434 | 2.8544e+18
125.1005 | 80.74664 | 125.2808 | 2.6705e+18
125.5371 | 80.12303 | 125.724 | 2.7479e+18
125.9796 | 79.25464 | 126.1589 | 2.7286e+18
126.4144 | 80.03526 | 126.6012 | 2.6995e+18
126.8572 | 80.13865 | 127.0371 | 2.5834e+18
127.2991 | 78.05792 | 127.4777 | 2.8447e+18
127.7318 | 78.05908 | 127.9104 | 2.3415e+18
128.1713 | 77.79022 | 128.3497 | 2.6415e+18
128.6034 | 77.48353 | 128.7816 | 2.7382e+18
129.0417 | 76.58231 | 129.2193 | 2.9608e+18
129.4718 | 76.07128 | 129.6491 | 2.9124e+18
129.9087 | 77.0262 | 130.0866 | 2.9898e+18
130.3394 | 76.05205 | 130.5166 | 2.7963e+18
130.7754 | 75.19243 | 130.9521 | 2.6221e+18
131.204 | 76.16816 | 131.3882 | 2.477e+18
131.6402 | 75.3534 | 131.817 | 2.7673e+18
132.0688 | 75.75041 | 132.2527 | 2.506e+18
132.5048 | 75.92362 | 132.682 | 2.6802e+18
132.9341 | 75.7971 | 133.1181 | 2.6318e+18
133.37 | 75.47003 | 133.5469 | 2.5834e+18
133.805 | 74.35794 | 133.9812 | 2.8253e+18
134.2321 | 74.96639 | 134.4087 | 2.3028e+18
134.667 | 75.50452 | 134.844 | 2.5834e+18
135.0955 | 74.77222 | 135.2719 | 2.806e+18
135.5297 | 74.51371 | 135.706 | 2.6705e+18
135.9564 | 73.22455 | 136.1318 | 2.7286e+18
136.3891 | 75.2573 | 136.5659 | 2.806e+18
136.8171 | 74.28012 | 137 | 2.9318e+18
137.2508 | 74.61033 | 137.4272 | 2.806e+18
137.6778 | 73.71095 | 137.8603 | 2.7382e+18
138.1106 | 74.04692 | 138.2866 | 2.6415e+18
138.5369 | 73.81013 | 138.7195 | 2.7189e+18
138.9702 | 74.77552 | 139.1466 | 2.6415e+18
139.4041 | 73.82471 | 139.58 | 2.7189e+18
139.8306 | 74.82841 | 140.0071 | 2.7576e+18
140.2657 | 76.35856 | 140.4432 | 2.4867e+18
140.6952 | 74.83127 | 140.8717 | 2.448e+18
141.1292 | 73.9554 | 141.3052 | 3.135e+18
141.5554 | 73.63293 | 141.7311 | 2.9511e+18
141.9881 | 73.83331 | 142.1639 | 2.5157e+18
142.4144 | 74.30978 | 142.5973 | 2.5254e+18
142.848 | 74.35189 | 143.0242 | 2.7092e+18
143.275 | 74.62135 | 143.4582 | 2.8544e+18
143.7089 | 74.0533 | 143.8849 | 2.7673e+18
144.1354 | 74.18211 | 144.3183 | 3.2414e+18
144.5688 | 73.99469 | 144.7447 | 2.7673e+18
145.0019 | 74.04355 | 145.1779 | 2.806e+18
145.4286 | 74.66144 | 145.605 | 3.2124e+18
145.8624 | 73.6991 | 146.0381 | 2.7286e+18
146.2882 | 73.60276 | 146.464 | 2.6318e+18
146.7217 | 75.74124 | 146.8987 | 2.9995e+18
147.1505 | 75.11224 | 147.3272 | 2.4286e+18
147.585 | 74.24806 | 147.7611 | 3.1253e+18
148.0123 | 75.52113 | 148.196 | 2.4189e+18
148.448 | 75.88818 | 148.6252 | 2.8544e+18
148.8767 | 74.31157 | 149.0596 | 2.806e+18
149.3109 | 75.81409 | 149.4881 | 2.6899e+18
149.7404 | 76.3682 | 149.9247 | 2.4867e+18
150.1774 | 76.67756 | 150.355 | 2.0996e+18
150.6147 | 76.55599 | 150.7923 | 2.9027e+18
151.0456 | 77.99339 | 151.2241 | 2.535e+18
151.4848 | 77.37177 | 151.6629 | 2.5737e+18
151.9169 | 78.62406 | 152.0958 | 2.8931e+18
152.3572 | 78.35688 | 152.536 | 2.6802e+18
152.7906 | 78.98046 | 152.9698 | 2.7189e+18
153.2315 | 78.53988 | 153.4104 | 2.5834e+18
153.6652 | 79.31159 | 153.8446 | 2.8253e+18
154.1069 | 79.63772 | 154.2865 | 2.4189e+18
154.5424 | 80.53433 | 154.7295 | 2.6995e+18
154.9862 | 81.28201 | 155.1668 | 2.6705e+18
155.4236 | 80.60858 | 155.6108 | 2.6705e+18
155.8675 | 81.4325 | 156.0483 | 2.6028e+18
156.3052 | 80.65724 | 156.4923 | 2.5544e+18
156.7491 | 81.40752 | 156.9298 | 2.5157e+18
157.1939 | 81.29703 | 157.3746 | 2.3802e+18
157.6318 | 81.64424 | 157.8127 | 2.2254e+18
158.0767 | 80.9027 | 158.2571 | 2.8834e+18
158.5146 | 82.78234 | 158.6962 | 2.5641e+18
158.9616 | 82.70025 | 159.1431 | 2.448e+18
159.4014 | 82.51301 | 159.5828 | 2.6124e+18
159.848 | 82.60739 | 160.0295 | 2.9802e+18
160.2883 | 83.8521 | 160.4776 | 2.7673e+18
160.7367 | 83.25365 | 160.9187 | 2.4576e+18
161.1776 | 83.52096 | 161.3667 | 2.2931e+18
161.6258 | 83.3988 | 161.8078 | 2.806e+18
162.0669 | 83.64591 | 162.256 | 2.4867e+18
162.5156 | 84.47699 | 162.6983 | 2.6221e+18
162.965 | 83.76662 | 163.1472 | 2.5737e+18
163.4067 | 84.17016 | 163.5892 | 2.6512e+18
163.856 | 84.30882 | 164.0386 | 2.477e+18
164.2983 | 84.12007 | 164.4808 | 2.7576e+18
164.748 | 85.29059 | 164.9312 | 2.3996e+18
165.1919 | 85.41317 | 165.3752 | 2.6512e+18
165.6432 | 85.62749 | 165.8266 | 2.864e+18
166.0876 | 85.38657 | 166.2779 | 2.6705e+18
166.5387 | 85.31962 | 166.7219 | 2.5544e+18
166.9829 | 85.77877 | 167.1735 | 2.1286e+18
167.4345 | 85.59987 | 167.618 | 2.4963e+18
167.879 | 85.61852 | 168.0695 | 2.1867e+18
168.3304 | 85.34161 | 168.5136 | 2.148e+18
168.7817 | 85.90635 | 168.9653 | 2.5157e+18
169.2264 | 85.57284 | 169.4098 | 2.5737e+18
169.6779 | 85.63244 | 169.8613 | 2.7286e+18
170.1224 | 85.58805 | 170.3058 | 2.5544e+18
170.5739 | 85.85691 | 170.7575 | 2.206e+18
171.0188 | 85.99891 | 171.2025 | 2.8447e+18
171.4708 | 85.63002 | 171.6542 | 2.477e+18
171.9155 | 86.39651 | 172.1065 | 2.3512e+18
172.3679 | 85.58832 | 172.5513 | 2.2544e+18
172.8121 | 84.96889 | 173.0021 | 2.4286e+18
173.2631 | 86.13574 | 173.4468 | 2.3996e+18
173.7083 | 86.04854 | 173.899 | 2.4189e+18
174.1607 | 86.51936 | 174.3447 | 2.6124e+18
174.6135 | 86.26436 | 174.7973 | 2.6608e+18
175.0586 | 85.33698 | 175.2418 | 2.3899e+18
175.5095 | 85.11156 | 175.6926 | 2.4383e+18
175.9532 | 85.27397 | 176.1365 | 2.4963e+18
176.4045 | 85.92108 | 176.5881 | 2.4092e+18
176.849 | 84.98823 | 177.0321 | 2.7673e+18
177.2998 | 85.58555 | 177.4832 | 2.4867e+18
177.7445 | 86.26007 | 177.9283 | 2.1577e+18
178.1961 | 84.1554 | 178.3786 | 2.6995e+18
178.6388 | 85.59986 | 178.8293 | 2.7576e+18
179.0896 | 83.99463 | 179.272 | 2.6318e+18
179.532 | 84.99988 | 179.722 | 2.3318e+18
179.9825 | 85.13636 | 180.1657 | 2.206e+18
180.426 | 84.48687 | 180.6157 | 2.3125e+18
180.8757 | 84.56109 | 181.0585 | 2.3415e+18
181.3257 | 84.85151 | 181.5086 | 2.3705e+18
181.7688 | 84.5323 | 181.9515 | 2.177e+18
182.2183 | 83.71175 | 182.4005 | 2.3028e+18
182.6599 | 84.00545 | 182.8422 | 2.206e+18
183.1087 | 83.65637 | 183.2908 | 2.6705e+18
183.5497 | 82.69689 | 183.7312 | 2.5157e+18
183.9968 | 83.32899 | 184.1788 | 2.5544e+18
184.4376 | 83.0894 | 184.6264 | 1.9932e+18
184.8848 | 82.18234 | 185.066 | 2.5737e+18
185.3238 | 82.07374 | 185.5119 | 1.9351e+18
185.7697 | 82.03042 | 185.9508 | 2.3125e+18
186.2087 | 82.46088 | 186.3971 | 2.4867e+18
186.6549 | 81.68418 | 186.8358 | 2.4576e+18
187.1003 | 81.8793 | 187.2813 | 2.5931e+18
187.5389 | 81.75902 | 187.7198 | 2.4576e+18
187.9835 | 79.92219 | 188.1633 | 1.8964e+18
188.4196 | 81.23159 | 188.6002 | 2.1867e+18
188.8631 | 78.71473 | 189.0421 | 2.4189e+18
189.2971 | 79.29042 | 189.4764 | 2.2931e+18
189.7383 | 78.67185 | 189.9173 | 2.2447e+18
190.172 | 78.76311 | 190.3579 | 2.506e+18
190.6122 | 77.77103 | 190.7906 | 2.6512e+18
191.0442 | 77.191 | 191.2291 | 2.3802e+18
191.4827 | 77.80919 | 191.6611 | 2.0803e+18
191.9148 | 77.30386 | 192.0997 | 2.7189e+18
192.3529 | 76.74779 | 192.5306 | 2.506e+18
192.7901 | 76.15922 | 192.9675 | 2.8447e+18
193.2198 | 75.92934 | 193.397 | 2.3125e+18
193.6565 | 77.08895 | 193.8344 | 2.448e+18
194.087 | 75.44203 | 194.2639 | 2.3609e+18
194.5226 | 76.0022 | 194.6999 | 2.2738e+18
194.952 | 75.56481 | 195.1289 | 2.2157e+18
195.388 | 76.51435 | 195.5655 | 2.6415e+18
195.8179 | 75.73993 | 195.995 | 2.4963e+18
196.2542 | 76.60697 | 196.4318 | 2.4867e+18
196.6846 | 76.46295 | 196.8689 | 2.5544e+18
197.1212 | 75.59383 | 197.2982 | 2.3415e+18
197.5502 | 75.87885 | 197.7342 | 2.477e+18
197.9859 | 74.73988 | 198.1623 | 2.506e+18
198.42 | 74.38228 | 198.5962 | 2.4673e+18
198.8475 | 75.65602 | 199.0245 | 2.1577e+18
199.2837 | 76.74614 | 199.4614 | 2.6124e+18
199.7139 | 75.71183 | 199.891 | 2.5834e+18
200.1497 | 75.43906 | 200.3266 | 2.2738e+18
200.5779 | 74.37484 | 200.7541 | 2.1383e+18
201.0119 | 75.06322 | 201.1885 | 2.3318e+18
201.4403 | 76.0742 | 201.6176 | 2.2544e+18
201.8769 | 76.49666 | 202.0545 | 2.3996e+18
202.3072 | 76.49426 | 202.4916 | 2.2254e+18
202.744 | 76.03612 | 202.9213 | 2.6318e+18
203.1733 | 75.28182 | 203.3569 | 2.4867e+18
203.6079 | 73.79961 | 203.7837 | 2.6705e+18
204.0347 | 75.74876 | 204.2186 | 2.3802e+18
204.4707 | 75.9855 | 204.6479 | 2.5834e+18
204.9062 | 74.20267 | 205.0823 | 2.3125e+18
205.3335 | 75.73703 | 205.5106 | 2.5447e+18
205.7691 | 75.1114 | 205.9458 | 2.3415e+18
206.1972 | 74.97305 | 206.3738 | 2.4383e+18
206.6321 | 75.65136 | 206.8092 | 2.6415e+18
207.061 | 75.51606 | 207.238 | 2.506e+18
207.4966 | 75.70635 | 207.6737 | 2.7479e+18
207.9252 | 74.51065 | 208.1083 | 2.3802e+18
208.3595 | 75.43424 | 208.5364 | 2.535e+18
208.7882 | 75.69283 | 208.9721 | 2.3512e+18
209.2241 | 75.72264 | 209.4011 | 2.3125e+18
209.6525 | 74.18371 | 209.8354 | 2.2544e+18
210.0867 | 76.1562 | 210.2641 | 2.1286e+18
210.5236 | 76.97824 | 210.7015 | 2.477e+18
210.9553 | 78.56771 | 211.1342 | 2.1867e+18
211.3949 | 76.9462 | 211.5728 | 2.4383e+18
211.8266 | 78.73265 | 212.0056 | 2.535e+18
212.2669 | 78.07818 | 212.4455 | 2.1964e+18
212.7001 | 79.06108 | 212.8793 | 2.2544e+18
213.1415 | 79.80106 | 213.3212 | 2.3415e+18
213.5767 | 79.34633 | 213.763 | 2.0996e+18
214.0185 | 79.72937 | 214.1981 | 2.3125e+18
214.454 | 80.20915 | 214.6408 | 2.1964e+18
214.8972 | 80.88652 | 215.0776 | 2.3125e+18
215.3342 | 80.58327 | 215.5213 | 2.4189e+18
215.778 | 81.40093 | 215.9588 | 2.4383e+18
216.2229 | 81.53609 | 216.4037 | 2.3996e+18
216.661 | 81.42688 | 216.8417 | 2.1673e+18
217.1057 | 81.07919 | 217.2862 | 2.1964e+18
217.5437 | 82.64552 | 217.7253 | 2.5931e+18
217.9905 | 82.41695 | 218.1718 | 2.0319e+18
218.4303 | 83.42101 | 218.6123 | 2.2351e+18
218.8779 | 82.46046 | 219.0593 | 2.3609e+18
219.318 | 83.80246 | 219.5003 | 2.2254e+18
219.7664 | 83.1341 | 219.9482 | 2.3222e+18
220.2073 | 83.91128 | 220.3966 | 2.0609e+18
220.6558 | 83.30089 | 220.8378 | 2.1286e+18
221.0972 | 84.72253 | 221.2871 | 2.3899e+18
221.547 | 83.83556 | 221.7292 | 2.2641e+18
221.9961 | 84.9426 | 222.1791 | 1.9254e+18
222.4393 | 84.50068 | 222.622 | 2.1383e+18
222.8893 | 85.06203 | 223.0724 | 2.206e+18
223.3328 | 84.74805 | 223.5156 | 2.2157e+18
223.7833 | 85.75916 | 223.9669 | 1.9835e+18
224.2281 | 85.89076 | 224.4117 | 2.5254e+18
224.6795 | 84.78707 | 224.8624 | 2.3705e+18
225.1231 | 85.71264 | 225.3065 | 2.0996e+18
225.5747 | 85.66064 | 225.7581 | 2.2835e+18
226.0193 | 86.02188 | 226.2101 | 2.0803e+18
226.4716 | 86.37237 | 226.6555 | 2.3609e+18
226.9176 | 87.19356 | 227.1091 | 2.4963e+18
227.3715 | 86.94676 | 227.5558 | 2.1286e+18
227.818 | 86.97334 | 228.0094 | 2.4286e+18
228.2715 | 86.6512 | 228.4556 | 2.3125e+18
228.7244 | 85.94979 | 228.908 | 2.0803e+18
229.1696 | 86.50027 | 229.3536 | 2.0415e+18
229.6228 | 87.35824 | 229.8074 | 2.3125e+18
230.0691 | 85.20559 | 230.2523 | 2.1577e+18
230.5206 | 86.69388 | 230.7047 | 2.2157e+18
230.9668 | 86.88277 | 231.151 | 2.5641e+18
231.4205 | 87.31629 | 231.605 | 2.3028e+18
231.8675 | 87.08052 | 232.059 | 1.8383e+18
232.3214 | 87.28864 | 232.5059 | 2.6608e+18
232.7686 | 87.66748 | 232.9604 | 2.119e+18
233.2235 | 88.03258 | 233.4085 | 2.2835e+18
233.6711 | 86.59498 | 233.8623 | 2.0996e+18
234.1244 | 87.03361 | 234.3087 | 2.0028e+18
234.5783 | 87.5049 | 234.7629 | 2.0319e+18
235.0256 | 87.30288 | 235.2101 | 2.0222e+18
235.4797 | 87.11654 | 235.6641 | 2.1964e+18
235.9267 | 87.69598 | 236.1115 | 2.0899e+18
236.3809 | 86.20241 | 236.5647 | 2.1964e+18
236.8268 | 87.56952 | 237.0115 | 2.2835e+18
237.2809 | 86.58228 | 237.465 | 2.3609e+18
237.7268 | 86.36697 | 237.9178 | 2.0512e+18
238.1795 | 86.43161 | 238.3635 | 2.1383e+18
238.6254 | 86.94268 | 238.8168 | 1.9932e+18
239.079 | 86.88181 | 239.2633 | 2.119e+18
239.5251 | 85.9765 | 239.7158 | 2.1867e+18
239.977 | 85.72848 | 240.1605 | 1.9641e+18
240.4289 | 86.26241 | 240.6128 | 2.2738e+18
240.8744 | 86.14097 | 241.0581 | 1.8093e+18
241.3267 | 86.10272 | 241.5104 | 1.8964e+18
241.7722 | 86.87233 | 241.9564 | 2.0803e+18
242.2252 | 85.84943 | 242.4088 | 1.8964e+18
242.6696 | 84.76733 | 242.8525 | 2.2447e+18
243.1198 | 84.88306 | 243.3028 | 2.0222e+18
243.5631 | 84.92523 | 243.7461 | 2.1383e+18
244.0138 | 85.43852 | 244.1971 | 2.1093e+18
244.4576 | 84.60095 | 244.6474 | 2.0028e+18
244.9077 | 85.09069 | 245.0908 | 2.0222e+18
245.351 | 84.14496 | 245.5405 | 2.3222e+18
245.8002 | 84.33893 | 245.9828 | 2.1383e+18
246.2496 | 84.03909 | 246.432 | 2.1964e+18
246.6914 | 83.52426 | 246.8734 | 2.0996e+18
247.1393 | 83.02519 | 247.3211 | 2.0609e+18
247.5795 | 82.41243 | 247.7609 | 2.206e+18
248.0261 | 82.66601 | 248.2076 | 2.1673e+18
248.4659 | 82.54424 | 248.6473 | 1.6835e+18
248.912 | 81.41381 | 249.0928 | 1.9061e+18
249.3501 | 81.69926 | 249.531 | 2.1577e+18
249.795 | 80.74185 | 249.9752 | 2.2351e+18
250.2316 | 80.31486 | 250.4186 | 2.177e+18
250.6747 | 80.06123 | 250.8545 | 2.3512e+18
251.1102 | 79.51492 | 251.2967 | 2.0028e+18
251.5519 | 78.99402 | 251.7311 | 2.535e+18
251.986 | 78.83581 | 252.1719 | 2.0609e+18
252.4267 | 78.61199 | 252.6056 | 2.1964e+18
252.8671 | 78.62795 | 253.046 | 2.5834e+18
253.3005 | 78.11728 | 253.4791 | 2.3318e+18
253.7401 | 78.14032 | 253.9187 | 2.0415e+18
254.1731 | 78.53771 | 254.352 | 2.2157e+18
254.613 | 77.4635 | 254.7911 | 2.0028e+18
255.0445 | 76.90073 | 255.2223 | 2.0125e+18
255.4822 | 76.89202 | 255.66 | 2.0415e+18
255.9135 | 77.89105 | 256.0988 | 2.2641e+18
256.3529 | 78.17406 | 256.5315 | 1.9351e+18
256.7851 | 76.4829 | 256.9695 | 2.0899e+18
257.222 | 76.20852 | 257.3994 | 2.4867e+18
257.6522 | 77.15464 | 257.8371 | 1.8771e+18
258.0903 | 77.0396 | 258.2682 | 2.2641e+18
258.5282 | 77.05722 | 258.7062 | 2.2641e+18
258.9592 | 76.61523 | 259.1368 | 2.0899e+18
259.3962 | 75.94879 | 259.5734 | 2.119e+18
259.8257 | 76.12069 | 260.003 | 2.1964e+18
260.2625 | 76.98141 | 260.4404 | 2.1383e+18
260.6932 | 76.24344 | 260.8706 | 2.2447e+18
261.1301 | 76.64885 | 261.3078 | 2.0028e+18
261.5603 | 75.91373 | 261.7443 | 2.1964e+18
261.9967 | 76.44546 | 262.1742 | 2.2254e+18
262.4266 | 75.88317 | 262.6106 | 1.8867e+18
262.863 | 76.39536 | 263.0405 | 1.8577e+18
263.2929 | 76.02703 | 263.477 | 2.3222e+18
263.7293 | 76.1243 | 263.9066 | 2.3512e+18
264.1659 | 76.42463 | 264.3434 | 2.3318e+18
264.596 | 76.1474 | 264.7733 | 2.4286e+18
265.032 | 75.10141 | 265.2087 | 2.177e+18
265.4606 | 76.29269 | 265.638 | 2.1673e+18
265.8978 | 77.22737 | 266.0758 | 1.9351e+18
266.3288 | 76.29168 | 266.5062 | 1.9254e+18
266.7657 | 76.54415 | 266.9433 | 2.148e+18
267.1961 | 76.89202 | 267.3739 | 2.0706e+18
267.6336 | 76.44526 | 267.8112 | 2.119e+18
268.0639 | 76.5636 | 268.2483 | 2.119e+18
268.5011 | 76.68953 | 268.6788 | 2.3415e+18
268.9316 | 76.52209 | 269.116 | 1.9158e+18
269.3687 | 76.34367 | 269.5461 | 2.1383e+18
269.8057 | 76.79779 | 269.9835 | 2.3125e+18
270.2365 | 77.00017 | 270.4144 | 2.2351e+18
270.6743 | 76.78854 | 270.852 | 2.206e+18
271.1049 | 76.45623 | 271.2824 | 2.0996e+18
271.5425 | 77.90903 | 271.721 | 2.0899e+18
271.9749 | 77.6413 | 272.1532 | 1.79e+18
272.4138 | 77.72189 | 272.5921 | 2.0803e+18
272.8463 | 78.6698 | 273.0253 | 2.1867e+18
273.287 | 78.93431 | 273.4661 | 2.0222e+18
273.7208 | 78.45333 | 273.9065 | 1.79e+18
274.1617 | 80.02831 | 274.3415 | 1.79e+18
274.598 | 81.4133 | 274.7857 | 1.9835e+18
275.0428 | 81.21684 | 275.2234 | 2.2931e+18
275.4802 | 80.76812 | 275.6674 | 2.3415e+18
275.9239 | 80.43475 | 276.104 | 1.7609e+18
276.3676 | 81.41604 | 276.5483 | 2.0996e+18
276.8053 | 80.93704 | 276.9858 | 1.9738e+18
277.25 | 82.19594 | 277.4312 | 2.177e+18
277.689 | 82.04508 | 277.8702 | 1.9738e+18
278.1347 | 81.67055 | 278.3156 | 2.2254e+18
278.5737 | 83.28869 | 278.7556 | 2.0028e+18
279.0216 | 83.57275 | 279.2037 | 2.0125e+18
279.4625 | 82.58685 | 279.651 | 2.0125e+18
279.9093 | 82.78179 | 280.0909 | 2.0028e+18
280.35 | 84.38022 | 280.5396 | 2.119e+18
280.7995 | 84.22197 | 280.982 | 2.0415e+18
281.2416 | 83.92804 | 281.431 | 1.6448e+18
281.6909 | 85.04127 | 281.874 | 1.79e+18
282.1412 | 84.3135 | 282.3238 | 2.0415e+18
282.5841 | 85.55687 | 282.7675 | 1.6545e+18
283.0357 | 85.91447 | 283.2193 | 1.7996e+18
283.4804 | 85.59757 | 283.6639 | 2.0803e+18
283.932 | 85.89535 | 284.1156 | 2.0609e+18
284.3769 | 85.86539 | 284.5605 | 1.9932e+18
284.8285 | 85.17673 | 285.0117 | 1.8867e+18
285.2729 | 86.63709 | 285.464 | 2.1093e+18
285.7261 | 86.94681 | 285.9104 | 1.9254e+18
286.1722 | 85.92219 | 286.3629 | 1.7706e+18
286.6245 | 86.53487 | 286.8085 | 1.9351e+18
287.0704 | 86.56541 | 287.2615 | 2.119e+18
287.5234 | 86.56333 | 287.7074 | 1.9641e+18
287.9768 | 87.68501 | 288.1616 | 1.7803e+18
288.4245 | 87.61391 | 288.6092 | 1.9158e+18
288.8792 | 87.86285 | 289.0641 | 1.6352e+18
289.3271 | 87.75987 | 289.5119 | 1.9158e+18
289.7818 | 87.16981 | 289.9662 | 1.6545e+18
290.2288 | 87.53186 | 290.4134 | 1.7996e+18
290.6837 | 88.42726 | 290.8689 | 1.7416e+18
291.1325 | 88.25594 | 291.3176 | 1.8577e+18
291.5881 | 88.22211 | 291.7732 | 1.7319e+18
292.0366 | 88.06284 | 292.2287 | 2.0222e+18
292.4919 | 87.97103 | 292.6768 | 1.9351e+18
292.9398 | 87.56319 | 293.1316 | 2.0706e+18
293.3943 | 87.27142 | 293.5788 | 1.8287e+18
293.8487 | 87.93461 | 294.0336 | 2.0125e+18
294.2965 | 87.39831 | 294.4811 | 1.8674e+18
294.7513 | 88.52773 | 294.9366 | 1.7126e+18
295.2002 | 88.17486 | 295.3852 | 1.7319e+18
295.6559 | 88.67302 | 295.8413 | 1.9158e+18
296.1051 | 88.58615 | 296.2904 | 1.7222e+18
296.5611 | 88.10349 | 296.7461 | 1.9641e+18
297.0093 | 87.94474 | 297.1943 | 2.0609e+18
297.4644 | 87.64639 | 297.6491 | 1.8964e+18
297.9124 | 88.54181 | 298.1048 | 1.9254e+18
298.3686 | 88.87508 | 298.5542 | 1.9835e+18
298.8177 | 87.7237 | 299.0096 | 1.8771e+18
299.2726 | 87.89861 | 299.4575 | 2.0125e+18
299.7206 | 87.87048 | 299.9126 | 1.8383e+18