## Processed data
Evans Analytical Group
IHP GmbH: Sample 2335-B repeat
2020-08-18
Drawn Curves: | 2
Num of Cycles: | 801
Ge–> |  | P
Depth | CONC. | Depth | CONC.
(nm) | (atom%) | (nm) | (atoms/cc)
0.0985043835 | 87.86494 | 0.2756552265 | 1.2856e+20
0.5885179 | 91.91673 | 0.8470844 | 1.0889e+20
1.212542 | 87.39 | 1.467101 | 2.8853e+19
1.831297 | 74.01671 | 2.074008 | 1.8958e+19
2.415429 | 66.82482 | 2.660861 | 1.3886e+19
2.99571 | 64.29739 | 3.229814 | 1.1364e+19
3.562691 | 63.81015 | 3.80535 | 9.6901e+18
4.136931 | 62.09097 | 4.369079 | 8.2358e+18
4.699662 | 62.4814 | 4.941097 | 7.3698e+18
5.27161 | 61.85573 | 5.503549 | 7.1556e+18
5.84324 | 63.05028 | 6.076238 | 6.6816e+18
6.407449 | 62.38984 | 6.639862 | 5.8386e+18
6.979469 | 62.26464 | 7.211771 | 6.0208e+18
7.542932 | 63.30832 | 7.77616 | 5.3146e+18
8.116684 | 62.72079 | 8.349392 | 5.3237e+18
8.680535 | 62.69267 | 8.913216 | 5.187e+18
9.253574 | 63.17658 | 9.486683 | 4.5948e+18
9.818052 | 62.51493 | 10.05952 | 4.8408e+18
10.39034 | 62.37348 | 10.62273 | 4.8772e+18
10.95363 | 62.6806 | 11.19525 | 4.4809e+18
11.52646 | 62.85772 | 11.75929 | 4.3533e+18
12.09112 | 63.76921 | 12.33374 | 4.3807e+18
12.66591 | 63.20054 | 12.89904 | 4.0117e+18
13.23965 | 63.00078 | 13.47261 | 4.449e+18
13.8045 | 63.67918 | 14.03805 | 4.1666e+18
14.37955 | 63.93808 | 14.61334 | 4.0208e+18
14.94567 | 63.27815 | 15.17887 | 3.8568e+18
15.52035 | 64.38746 | 15.75453 | 3.9434e+18
16.08746 | 63.79465 | 16.32112 | 3.7794e+18
16.66244 | 63.48619 | 16.89583 | 3.7748e+18
17.22781 | 63.22981 | 17.46993 | 3.8432e+18
17.80203 | 63.741 | 18.03564 | 3.702e+18
18.3683 | 64.12314 | 18.61125 | 3.7566e+18
18.9443 | 64.34304 | 19.17845 | 3.374e+18
19.51166 | 64.35748 | 19.75482 | 3.4196e+18
20.0882 | 64.64167 | 20.32261 | 3.4788e+18
20.66541 | 64.99618 | 20.90013 | 3.6063e+18
21.23365 | 64.06451 | 21.46754 | 3.3877e+18
21.80953 | 64.29459 | 22.04363 | 3.1736e+18
22.37708 | 64.85477 | 22.61168 | 3.119e+18
22.95413 | 64.14531 | 23.1881 | 3.374e+18
23.5215 | 64.94551 | 23.75617 | 3.1645e+18
24.09887 | 64.43713 | 24.33309 | 3.0006e+18
24.6666 | 64.76766 | 24.90112 | 3.3057e+18
25.24411 | 65.1638 | 25.47898 | 3.2556e+18
25.81308 | 64.91574 | 26.05676 | 2.9732e+18
26.39068 | 64.9009 | 26.62531 | 3.1554e+18
26.95938 | 65.18418 | 27.2033 | 3.251e+18
27.53758 | 65.20898 | 27.77249 | 2.9596e+18
28.1068 | 65.24345 | 28.35078 | 2.8867e+18
28.68497 | 64.98109 | 28.91968 | 2.7911e+18
29.26281 | 65.14639 | 29.49767 | 3.0962e+18
29.83168 | 64.77692 | 30.06621 | 2.8594e+18
30.40923 | 65.20496 | 30.64414 | 2.8913e+18
30.97868 | 65.66873 | 31.214 | 2.741e+18
31.55738 | 64.73361 | 31.79187 | 2.9732e+18
32.12582 | 65.19986 | 32.36073 | 2.8639e+18
32.70427 | 65.57951 | 32.93951 | 3.0097e+18
33.27443 | 65.86617 | 33.51898 | 2.577e+18
33.8542 | 66.04294 | 34.08985 | 2.8457e+18
34.42507 | 65.79868 | 34.66955 | 2.7273e+18
35.00473 | 66.05414 | 35.24039 | 2.7956e+18
35.57584 | 66.2094 | 35.82071 | 2.7501e+18
36.1559 | 65.56406 | 36.39113 | 2.6408e+18
36.73517 | 65.98812 | 36.97077 | 2.5907e+18
37.30608 | 66.05433 | 37.54174 | 2.4495e+18
37.88696 | 67.4024 | 38.12381 | 2.659e+18
38.46031 | 66.38636 | 38.69626 | 2.6726e+18
39.0409 | 66.01516 | 39.27653 | 2.8685e+18
39.61185 | 66.03764 | 39.8475 | 2.7e+18
40.19192 | 66.06798 | 40.42759 | 2.4723e+18
40.76345 | 66.94797 | 41.009 | 2.5406e+18
41.34544 | 66.87383 | 41.58183 | 2.6089e+18
41.91795 | 66.38021 | 42.16297 | 2.7045e+18
42.49836 | 65.73435 | 42.73374 | 2.5542e+18
43.06942 | 67.05004 | 43.31506 | 2.4449e+18
43.65155 | 66.82102 | 43.88789 | 2.5133e+18
44.23332 | 66.84462 | 44.46968 | 2.2491e+18
44.80591 | 66.60661 | 45.04206 | 2.6134e+18
45.38717 | 66.55592 | 45.62327 | 2.577e+18
45.95915 | 66.34501 | 46.19506 | 2.2901e+18
46.54027 | 67.03766 | 46.7768 | 2.1262e+18
47.11335 | 66.94154 | 47.34979 | 2.3584e+18
47.69506 | 66.41836 | 47.93104 | 2.4222e+18
48.26747 | 67.51105 | 48.51353 | 2.5542e+18
48.85032 | 66.81234 | 49.08665 | 2.404e+18
49.4228 | 66.52273 | 49.66796 | 2.3994e+18
50.0046 | 67.69474 | 50.24171 | 2.4176e+18
50.5789 | 67.25792 | 50.82473 | 2.3357e+18
51.16168 | 67.4032 | 51.39854 | 2.5542e+18
51.74484 | 67.61758 | 51.98188 | 2.2673e+18
52.31916 | 67.53169 | 52.55613 | 2.1626e+18
52.90247 | 67.54034 | 53.13945 | 2.2537e+18
53.47673 | 67.62114 | 53.71378 | 2.2082e+18
54.0601 | 67.40988 | 54.29696 | 2.1672e+18
54.63427 | 67.83734 | 54.87151 | 2.199e+18
55.21798 | 67.39763 | 55.45483 | 2.3994e+18
55.79214 | 67.85012 | 56.02939 | 2.4404e+18
56.3763 | 68.12738 | 56.6138 | 2.2582e+18
56.95213 | 68.78129 | 57.19936 | 2.2218e+18
57.53756 | 67.75431 | 57.77472 | 2.5451e+18
58.11195 | 67.25333 | 58.35778 | 2.0624e+18
58.69479 | 67.50843 | 58.93174 | 2.3129e+18
59.26903 | 67.68089 | 59.51525 | 2.2537e+18
59.853 | 68.30811 | 60.09066 | 2.2901e+18
60.43795 | 68.22376 | 60.67553 | 2.4313e+18
61.01352 | 68.03621 | 61.25094 | 2.2765e+18
61.59804 | 68.22964 | 61.83563 | 2.1808e+18
62.17414 | 68.95918 | 62.41237 | 2.4131e+18
62.7605 | 68.86633 | 62.99865 | 2.3129e+18
63.33677 | 67.44449 | 63.57366 | 2.3402e+18
63.92002 | 67.67593 | 64.15712 | 2.3493e+18
64.49507 | 68.6782 | 64.74221 | 2.3174e+18
65.08061 | 68.20824 | 65.31817 | 2.0943e+18
65.65673 | 69.07885 | 65.90423 | 2.1945e+18
66.24322 | 68.74446 | 66.48127 | 2.3038e+18
66.82014 | 68.96031 | 67.06753 | 2.2355e+18
67.40642 | 68.72081 | 67.64444 | 2.1626e+18
67.99222 | 68.5488 | 68.23009 | 2.2218e+18
68.56841 | 68.21676 | 68.80599 | 2.1444e+18
69.15376 | 69.15906 | 69.39217 | 2.2582e+18
69.73128 | 68.8511 | 69.96941 | 1.812e+18
70.31754 | 68.98866 | 70.5558 | 2.1216e+18
70.89479 | 68.86281 | 71.13293 | 2.1171e+18
71.48072 | 68.39491 | 71.71845 | 2.0169e+18
72.05694 | 68.70725 | 72.3041 | 2.1808e+18
72.6431 | 69.20766 | 72.88155 | 2.0442e+18
73.2213 | 69.95277 | 73.46961 | 2.0989e+18
73.80915 | 68.70278 | 74.04716 | 2.0715e+18
74.38621 | 69.34948 | 74.63397 | 2.1307e+18
74.97308 | 68.61983 | 75.21101 | 1.9896e+18
75.55918 | 69.33888 | 75.79775 | 2.0898e+18
76.13738 | 69.57263 | 76.37615 | 2.0488e+18
76.72464 | 68.73186 | 76.96267 | 1.9258e+18
77.30143 | 68.77619 | 77.5395 | 2.1717e+18
77.88783 | 69.4302 | 78.12648 | 1.9805e+18
78.4664 | 69.97075 | 78.70553 | 2.199e+18
79.05449 | 69.06361 | 79.29281 | 1.7983e+18
79.63159 | 68.37776 | 79.87845 | 1.8803e+18
80.21723 | 69.22283 | 80.4557 | 1.9304e+18
80.79492 | 68.98495 | 81.04234 | 1.9577e+18
81.38159 | 69.30851 | 81.62013 | 1.7801e+18
81.95932 | 68.82127 | 82.20659 | 2.2264e+18
82.54595 | 69.74222 | 82.78487 | 1.8894e+18
83.13354 | 68.83111 | 83.37166 | 2.0715e+18
83.71094 | 69.58852 | 83.94973 | 2.1398e+18
84.29869 | 69.5297 | 84.53743 | 2.1034e+18
84.87745 | 70.03262 | 85.11663 | 1.9167e+18
85.46618 | 69.98785 | 85.70533 | 2.0169e+18
86.04565 | 69.99985 | 86.2848 | 1.9213e+18
86.63445 | 70.18453 | 86.87376 | 1.9668e+18
87.21408 | 69.7348 | 87.453 | 1.9076e+18
87.8023 | 69.91794 | 88.04138 | 1.8165e+18
88.38207 | 70.74575 | 88.63111 | 2.0078e+18
88.97152 | 69.26807 | 89.21002 | 1.9213e+18
89.54954 | 69.46571 | 89.7974 | 1.8621e+18
90.13786 | 70.91461 | 90.37783 | 1.8302e+18
90.7279 | 69.81827 | 90.9669 | 1.9577e+18
91.30692 | 69.66539 | 91.54577 | 1.6663e+18
91.89571 | 71.09602 | 92.13584 | 1.9213e+18
92.47727 | 70.58757 | 92.71695 | 1.9486e+18
93.06704 | 70.23752 | 93.3064 | 1.7437e+18
93.64693 | 70.04823 | 93.88613 | 2.1808e+18
94.23624 | 70.92568 | 94.47621 | 1.9623e+18
94.81763 | 70.7808 | 95.05748 | 1.7983e+18
95.40775 | 70.3199 | 95.64719 | 1.9486e+18
95.98881 | 71.90778 | 96.23891 | 1.9714e+18
96.58085 | 70.53745 | 96.82048 | 2.0306e+18
97.16173 | 70.97879 | 97.41099 | 1.812e+18
97.75223 | 70.38909 | 97.99173 | 1.8712e+18
98.33214 | 69.64501 | 98.58017 | 1.9304e+18
98.92073 | 70.86213 | 99.16065 | 1.9623e+18
99.51148 | 71.17184 | 99.75167 | 1.9805e+18
100.093 | 70.27466 | 100.3324 | 1.8439e+18
100.6822 | 70.16821 | 100.9215 | 1.8348e+18
101.2622 | 70.34129 | 101.5016 | 1.8666e+18
101.8513 | 69.91434 | 102.0904 | 1.8439e+18
102.4313 | 71.15832 | 102.6715 | 1.8256e+18
103.0229 | 71.85648 | 103.2637 | 2.0032e+18
103.6059 | 71.00078 | 103.8552 | 1.9076e+18
104.1968 | 70.93684 | 104.4368 | 1.8848e+18
104.7783 | 70.97016 | 105.0275 | 1.7665e+18
105.3693 | 71.38242 | 105.6097 | 2.0761e+18
105.9517 | 71.21902 | 106.2012 | 1.8165e+18
106.5432 | 71.40735 | 106.7836 | 1.9896e+18
107.1347 | 71.01738 | 107.3747 | 1.9395e+18
107.7161 | 70.61043 | 107.9558 | 1.894e+18
108.3063 | 70.92918 | 108.5463 | 1.9349e+18
108.8879 | 71.0282 | 109.1279 | 1.8165e+18
109.4787 | 70.83064 | 109.7186 | 2.0898e+18
110.0602 | 71.20251 | 110.3004 | 1.8757e+18
110.6518 | 71.69208 | 110.8924 | 2.0169e+18
111.2345 | 70.99954 | 111.4838 | 1.8803e+18
111.8257 | 71.61703 | 112.0663 | 2.0032e+18
112.4086 | 71.54172 | 112.6584 | 2.0169e+18
113.0008 | 71.7883 | 113.2416 | 2.0715e+18
113.5838 | 71.14813 | 113.8332 | 1.9896e+18
114.1754 | 71.79588 | 114.4161 | 1.9258e+18
114.7678 | 71.51466 | 115.0083 | 1.771e+18
115.351 | 72.40251 | 115.5923 | 1.9714e+18
115.9446 | 71.72259 | 116.1852 | 1.9349e+18
116.5278 | 71.91016 | 116.7687 | 1.8393e+18
117.1212 | 72.81049 | 117.3629 | 1.9896e+18
117.7067 | 72.70004 | 117.9482 | 1.7255e+18
118.3016 | 73.27126 | 118.5436 | 1.7938e+18
118.8885 | 74.01326 | 119.1312 | 1.8256e+18
119.4866 | 75.14281 | 119.7303 | 1.6481e+18
120.0766 | 74.19549 | 120.3288 | 1.5115e+18
120.6747 | 74.68757 | 120.918 | 1.771e+18
121.2643 | 74.70039 | 121.517 | 1.6344e+18
121.8632 | 74.63525 | 122.1065 | 1.6481e+18
122.4626 | 75.62534 | 122.7067 | 1.5661e+18
123.054 | 75.35616 | 123.2979 | 1.4933e+18
123.6545 | 75.54242 | 123.8985 | 1.8256e+18
124.2463 | 76.36887 | 124.4911 | 1.5342e+18
124.8486 | 75.84507 | 125.0929 | 1.6253e+18
125.441 | 76.55061 | 125.6859 | 1.8757e+18
126.044 | 76.68933 | 126.2891 | 1.6617e+18
126.6378 | 76.58237 | 126.8828 | 1.5342e+18
127.2403 | 75.6994 | 127.4845 | 1.7118e+18
127.8332 | 77.66662 | 128.0886 | 1.5889e+18
128.4385 | 77.60709 | 128.6844 | 1.6663e+18
129.0348 | 78.39607 | 129.2908 | 1.6435e+18
129.6414 | 77.77115 | 129.8875 | 1.7665e+18
130.2375 | 77.63982 | 130.4929 | 1.7209e+18
130.8427 | 77.26582 | 131.0882 | 1.5798e+18
131.4476 | 78.04478 | 131.6939 | 1.8848e+18
132.0446 | 78.3578 | 132.2911 | 1.5616e+18
132.6518 | 78.92891 | 132.8989 | 1.5661e+18
133.2504 | 78.8431 | 133.4974 | 1.6936e+18
133.858 | 78.23467 | 134.1045 | 1.5843e+18
134.4557 | 79.21956 | 134.7031 | 1.639e+18
135.0644 | 78.99641 | 135.3115 | 1.5433e+18
135.6632 | 79.05834 | 135.9199 | 1.5843e+18
136.2713 | 78.49023 | 136.518 | 1.7164e+18
136.8701 | 80.35721 | 137.128 | 1.6162e+18
137.4812 | 80.136 | 137.7293 | 1.6071e+18
138.0824 | 80.09613 | 138.3401 | 1.5069e+18
138.6931 | 79.98635 | 138.9411 | 1.5616e+18
139.3037 | 80.23083 | 139.5519 | 1.7528e+18
139.9051 | 80.27022 | 140.1534 | 1.5661e+18
140.5159 | 79.79149 | 140.7638 | 1.6071e+18
141.1169 | 80.64844 | 141.3655 | 1.4523e+18
141.7288 | 80.60218 | 141.9773 | 1.4204e+18
142.3309 | 80.39511 | 142.5793 | 1.3703e+18
142.9423 | 80.47212 | 143.1908 | 1.3976e+18
143.5441 | 80.18586 | 143.8018 | 1.3794e+18
144.1554 | 80.78736 | 144.4041 | 1.3976e+18
144.7583 | 81.22261 | 145.0169 | 1.4113e+18
145.3719 | 82.0246 | 145.6217 | 1.3066e+18
145.9769 | 81.54318 | 146.2359 | 1.4067e+18
146.5904 | 80.9437 | 146.8393 | 1.2838e+18
147.2027 | 80.49137 | 147.4512 | 1.2201e+18
147.8054 | 81.64528 | 148.0548 | 1.343e+18
148.4189 | 80.75714 | 148.6676 | 1.4659e+18
149.0219 | 81.40138 | 149.2711 | 1.3066e+18
149.6351 | 80.94506 | 149.884 | 1.3521e+18
150.238 | 80.82832 | 150.4868 | 1.3248e+18
150.8502 | 80.57458 | 151.0987 | 1.3749e+18
151.4529 | 81.60582 | 151.7024 | 1.2793e+18
152.0671 | 81.85834 | 152.3167 | 1.4204e+18
152.6718 | 81.40512 | 152.9306 | 1.5843e+18
153.2852 | 81.09876 | 153.5341 | 1.302e+18
153.8885 | 81.14771 | 154.1471 | 1.3248e+18
154.5016 | 81.2752 | 154.7507 | 1.3157e+18
155.1146 | 80.86075 | 155.3634 | 1.3658e+18
155.7175 | 81.08493 | 155.9665 | 1.2064e+18
156.3304 | 81.19335 | 156.5795 | 1.2565e+18
156.9339 | 81.07957 | 157.1828 | 1.2656e+18
157.5468 | 81.15016 | 157.7958 | 1.3749e+18
158.1502 | 81.11554 | 158.3992 | 1.302e+18
158.7629 | 80.87964 | 159.0117 | 1.1563e+18
159.3661 | 81.36861 | 159.6153 | 1.4295e+18
159.979 | 80.51544 | 160.2275 | 1.2474e+18
160.5809 | 80.22455 | 160.8387 | 1.2019e+18
161.1925 | 81.25569 | 161.4416 | 1.2929e+18
161.7956 | 80.24273 | 162.0534 | 1.1518e+18
162.4065 | 79.97293 | 162.6544 | 1.2383e+18
163.0078 | 80.75013 | 163.266 | 1.3066e+18
163.6198 | 80.56635 | 163.8683 | 1.3385e+18
164.2317 | 80.86516 | 164.4805 | 1.0516e+18
164.8344 | 80.57435 | 165.0829 | 1.17e+18
165.4453 | 79.23542 | 165.6926 | 1.2519e+18
166.0448 | 79.57113 | 166.2924 | 1.3157e+18
166.6542 | 79.24012 | 166.9015 | 1.4022e+18
167.2538 | 79.7566 | 167.5016 | 1.2793e+18
167.8633 | 78.93896 | 168.1103 | 1.2929e+18
168.4618 | 78.70451 | 168.7182 | 1.1427e+18
169.0695 | 78.70133 | 169.3163 | 1.2064e+18
169.6675 | 78.41016 | 169.9236 | 1.425e+18
170.2745 | 78.43073 | 170.5211 | 1.1654e+18
170.8718 | 77.84123 | 171.1273 | 1.4113e+18
171.4772 | 77.18437 | 171.7227 | 1.3658e+18
172.0819 | 77.80351 | 172.328 | 1.2884e+18
172.6777 | 76.93903 | 172.923 | 1.1654e+18
173.2815 | 76.9693 | 173.5268 | 1.3157e+18
173.8757 | 76.57502 | 174.1207 | 1.3749e+18
174.4788 | 76.7232 | 174.7239 | 1.3658e+18
175.0724 | 76.1357 | 175.317 | 1.261e+18
175.6747 | 76.55229 | 175.9197 | 1.2838e+18
176.2682 | 76.45937 | 176.5225 | 1.3567e+18
176.8708 | 76.17535 | 177.1155 | 1.4432e+18
177.4636 | 76.18031 | 177.7176 | 1.2428e+18
178.0653 | 75.40893 | 178.3092 | 1.4159e+18
178.6563 | 75.25551 | 178.9095 | 1.4477e+18
179.2567 | 75.7499 | 179.501 | 1.516e+18
179.8577 | 75.28644 | 180.1015 | 1.2019e+18
180.4489 | 75.97233 | 180.6933 | 1.3157e+18
181.0507 | 76.14155 | 181.2953 | 1.3794e+18
181.6431 | 75.67007 | 181.8873 | 1.3248e+18
182.2442 | 75.74023 | 182.4884 | 1.3976e+18
182.8361 | 75.97602 | 183.0806 | 1.1336e+18
183.4377 | 75.69166 | 183.6819 | 1.4386e+18
184.029 | 74.95466 | 184.2725 | 1.4432e+18
184.6293 | 76.33368 | 184.874 | 1.2474e+18
185.2222 | 76.04429 | 185.4761 | 1.3066e+18
185.8237 | 75.35594 | 186.0676 | 1.2747e+18
186.4153 | 76.4654 | 186.6696 | 1.3931e+18
187.0176 | 75.74521 | 187.2619 | 1.3385e+18
187.6185 | 75.19491 | 187.8623 | 1.3157e+18
188.2095 | 75.86324 | 188.4539 | 1.384e+18
188.8109 | 75.66683 | 189.0551 | 1.3111e+18
189.4027 | 75.99109 | 189.6472 | 1.3385e+18
190.0045 | 76.00534 | 190.249 | 1.4432e+18
190.5973 | 76.73947 | 190.8424 | 1.3567e+18
191.2 | 75.61458 | 191.4441 | 1.5616e+18
191.7914 | 75.46235 | 192.0354 | 1.4933e+18
192.3925 | 76.16309 | 192.6371 | 1.4386e+18
192.9854 | 76.54136 | 193.2398 | 1.6435e+18
193.5875 | 75.04605 | 193.8311 | 1.4842e+18
194.1781 | 75.61449 | 194.4316 | 1.4477e+18
194.7792 | 75.97131 | 195.0237 | 1.3521e+18
195.3716 | 76.17865 | 195.6257 | 1.2793e+18
195.9743 | 77.08411 | 196.2197 | 1.639e+18
196.5782 | 76.74205 | 196.8233 | 1.3931e+18
197.1724 | 77.11932 | 197.4179 | 1.3066e+18
197.7765 | 77.00708 | 198.0219 | 1.3976e+18
198.3714 | 77.58567 | 198.6173 | 1.2292e+18
198.9769 | 78.011 | 199.2231 | 1.3976e+18
199.5734 | 77.82818 | 199.8195 | 1.2519e+18
200.1791 | 77.60135 | 200.4249 | 1.4159e+18
200.7753 | 78.32547 | 201.0313 | 1.343e+18
201.3825 | 78.94379 | 201.6295 | 1.2019e+18
201.9811 | 78.77816 | 202.2375 | 1.2064e+18
202.5892 | 79.36841 | 202.8367 | 1.3612e+18
203.1896 | 80.76303 | 203.4479 | 1.3248e+18
203.8013 | 79.9012 | 204.0492 | 1.2565e+18
204.4113 | 79.51952 | 204.6589 | 1.2474e+18
205.0119 | 80.69789 | 205.2605 | 1.3612e+18
205.6235 | 79.9945 | 205.8715 | 1.1882e+18
206.2246 | 80.2427 | 206.4728 | 1.2474e+18
206.8356 | 80.30406 | 207.0839 | 1.3476e+18
207.4374 | 80.61307 | 207.686 | 1.2565e+18
208.0498 | 81.65017 | 208.2993 | 1.3248e+18
208.6535 | 80.20625 | 208.9113 | 1.1381e+18
209.2651 | 81.34457 | 209.5143 | 1.3612e+18
209.8691 | 81.64197 | 210.1282 | 1.1745e+18
210.4836 | 82.32197 | 210.7337 | 1.1928e+18
211.0893 | 81.91146 | 211.3486 | 1.2474e+18
211.7046 | 82.97728 | 211.9552 | 1.0698e+18
212.3212 | 82.34588 | 212.5713 | 1.1017e+18
212.9273 | 82.58789 | 213.1776 | 1.2793e+18
213.5434 | 82.52909 | 213.7936 | 1.1199e+18
214.15 | 82.856 | 214.4005 | 1.1791e+18
214.7665 | 82.63764 | 215.0169 | 1.1836e+18
215.3731 | 82.57288 | 215.6234 | 1.0926e+18
215.9897 | 83.33595 | 216.2406 | 1.2474e+18
216.5979 | 83.46723 | 216.8489 | 1.038e+18
217.2155 | 82.80152 | 217.466 | 1.2565e+18
217.8228 | 83.36064 | 218.0834 | 1.2155e+18
218.4406 | 83.38013 | 218.6916 | 1.1199e+18
219.0491 | 83.91063 | 219.3103 | 1.1654e+18
219.6682 | 84.05389 | 219.9198 | 1.1245e+18
220.2877 | 84.31459 | 220.5395 | 1.1973e+18
220.8982 | 84.88338 | 221.1506 | 1.211e+18
221.5195 | 85.15025 | 221.7721 | 1.2201e+18
222.1313 | 84.81191 | 222.3836 | 1.0425e+18
222.7523 | 84.79988 | 223.0046 | 1.1017e+18
223.3634 | 84.53679 | 223.6154 | 9.5145e+17
223.9843 | 85.31249 | 224.237 | 9.0593e+17
224.596 | 84.29932 | 224.8479 | 1.1563e+18
225.2159 | 84.2053 | 225.4676 | 1.0607e+18
225.8262 | 84.90778 | 226.0883 | 9.8788e+17
226.4476 | 85.30215 | 226.7003 | 8.9682e+17
227.0601 | 85.50194 | 227.3227 | 1.1062e+18
227.6823 | 85.04609 | 227.9348 | 9.5145e+17
228.2943 | 85.34507 | 228.5567 | 9.9243e+17
228.9162 | 84.94736 | 229.1686 | 1.0471e+18
229.5374 | 84.84759 | 229.7897 | 1.0653e+18
230.1491 | 85.37873 | 230.4018 | 1.0243e+18
230.7713 | 85.34828 | 231.024 | 1.1017e+18
231.3837 | 85.35587 | 231.6364 | 9.6056e+17
232.0062 | 85.95085 | 232.2595 | 8.1487e+17
232.6197 | 85.45899 | 232.8725 | 9.1503e+17
233.2425 | 86.18669 | 233.496 | 9.7877e+17
233.8562 | 85.3077 | 234.1187 | 1.0698e+18
234.4782 | 85.17001 | 234.7308 | 8.8316e+17
235.0903 | 85.18023 | 235.3526 | 8.604e+17
235.7124 | 85.86415 | 235.9656 | 7.9211e+17
236.3261 | 86.1033 | 236.5893 | 1.0971e+18
236.9496 | 85.54579 | 237.2025 | 9.1503e+17
237.5718 | 84.89785 | 237.8242 | 8.8316e+17
238.183 | 84.37668 | 238.4349 | 9.3324e+17
238.8033 | 84.90648 | 239.0557 | 1.0061e+18
239.4151 | 85.38533 | 239.6678 | 1.0607e+18
240.0372 | 85.17863 | 240.2898 | 1.0152e+18
240.649 | 84.81277 | 240.9013 | 9.1503e+17
241.2703 | 85.28661 | 241.523 | 8.9227e+17
241.8821 | 84.32364 | 242.1436 | 1.0653e+18
242.5025 | 85.13231 | 242.755 | 9.1048e+17
243.1142 | 84.69038 | 243.376 | 9.378e+17
243.7349 | 84.69272 | 243.9871 | 8.1032e+17
244.3455 | 83.9927 | 244.6068 | 1.1017e+18
244.9646 | 83.81538 | 245.216 | 8.8771e+17
245.5838 | 84.3664 | 245.8356 | 1.0015e+18
246.1939 | 84.0023 | 246.4454 | 9.6056e+17
246.8128 | 83.42805 | 247.0638 | 8.9682e+17
247.4214 | 84.06354 | 247.673 | 7.739e+17
248.04 | 82.79656 | 248.2905 | 8.2398e+17
248.6477 | 84.11003 | 248.8994 | 7.7845e+17
249.2667 | 83.39701 | 249.5178 | 9.0593e+17
249.8747 | 82.93448 | 250.135 | 9.0137e+17
250.4918 | 83.16903 | 250.7426 | 9.6966e+17
251.0991 | 82.49172 | 251.359 | 1.0243e+18
251.7147 | 81.87269 | 251.9644 | 9.1048e+17
252.3194 | 81.36382 | 252.5782 | 9.469e+17
252.9329 | 81.36396 | 253.1821 | 1.038e+18
253.5463 | 81.37987 | 253.7956 | 1.0698e+18
254.1502 | 81.28359 | 254.3993 | 9.9698e+17
254.7633 | 80.92399 | 255.0121 | 9.9698e+17
255.3661 | 80.74083 | 255.6148 | 9.1503e+17
255.9778 | 80.03641 | 256.2258 | 8.9682e+17
256.5788 | 79.98046 | 256.8268 | 1.0698e+18
257.1893 | 80.15215 | 257.4375 | 1.1017e+18
257.7907 | 80.35239 | 258.039 | 8.2398e+17
258.4015 | 79.52509 | 258.6491 | 1.0289e+18
259.0013 | 79.37188 | 259.2583 | 1.0698e+18
259.6105 | 79.49602 | 259.8581 | 1.17e+18
260.2102 | 79.18219 | 260.467 | 9.9698e+17
260.8187 | 78.71885 | 261.0656 | 9.4235e+17
261.4173 | 79.44602 | 261.6743 | 1.0789e+18
262.0264 | 79.10524 | 262.2736 | 9.2869e+17
262.6342 | 77.93044 | 262.8804 | 1.1472e+18
263.2312 | 78.73986 | 263.4781 | 9.4235e+17
263.8392 | 79.24147 | 264.0866 | 1.0698e+18
264.4383 | 78.80094 | 264.6853 | 1.0471e+18
265.0463 | 78.94655 | 265.2933 | 1.0152e+18
265.645 | 79.04127 | 265.8922 | 8.9227e+17
266.2532 | 78.63143 | 266.5 | 1.0471e+18
266.8511 | 78.40773 | 267.1071 | 1.0698e+18
267.4583 | 78.86539 | 267.7054 | 9.8332e+17
268.0572 | 79.41187 | 268.3142 | 1.1745e+18
268.6654 | 77.83345 | 268.9115 | 9.7877e+17
269.2622 | 78.73772 | 269.5186 | 1.0516e+18
269.8697 | 78.13357 | 270.116 | 1.1472e+18
270.4761 | 78.13265 | 270.7224 | 1.088e+18
271.0726 | 77.392 | 271.3183 | 1.088e+18
271.6782 | 78.73809 | 271.9251 | 1.0926e+18
272.2766 | 79.00458 | 272.5237 | 1.0971e+18
272.8845 | 78.31651 | 273.131 | 1.1472e+18
273.4824 | 79.28106 | 273.7298 | 1.1154e+18
274.0912 | 79.03745 | 274.3383 | 1.1062e+18
274.6896 | 78.27816 | 274.9456 | 1.1336e+18
275.2966 | 78.75457 | 275.5435 | 1.1745e+18
275.8947 | 78.31554 | 276.1507 | 1.1654e+18
276.502 | 79.14636 | 276.7492 | 1.0197e+18
277.1009 | 78.71451 | 277.3572 | 1.0926e+18
277.7092 | 79.88173 | 277.9571 | 1.1609e+18
278.319 | 79.10954 | 278.5662 | 1.0197e+18
278.9181 | 79.25443 | 279.1654 | 1.0789e+18
279.5269 | 79.17876 | 279.7742 | 1.0061e+18
280.1266 | 80.13525 | 280.3748 | 1.0197e+18
280.7376 | 80.44564 | 280.986 | 8.8316e+17
281.3395 | 80.46753 | 281.5879 | 9.4235e+17
281.9514 | 81.16253 | 282.2005 | 1.0106e+18
282.5546 | 80.66513 | 282.8128 | 8.695e+17
283.1666 | 80.71594 | 283.4152 | 8.3308e+17
283.7695 | 81.54774 | 284.0285 | 9.1958e+17
284.3836 | 81.85482 | 284.6332 | 1.0334e+18
284.9884 | 81.68703 | 285.2475 | 8.7406e+17
285.6032 | 82.82595 | 285.8537 | 8.8771e+17
286.2199 | 82.84118 | 286.4704 | 1.0425e+18
286.827 | 83.00416 | 287.0777 | 8.9227e+17
287.444 | 82.90214 | 287.6946 | 7.3292e+17
288.0512 | 82.9953 | 288.3019 | 1.0152e+18
288.6685 | 83.41339 | 288.9195 | 9.3324e+17
289.2771 | 84.05666 | 289.5287 | 8.5585e+17
289.8969 | 84.87739 | 290.1493 | 1.0015e+18
290.5081 | 84.37464 | 290.76 | 9.5601e+17
291.128 | 84.11403 | 291.3796 | 9.1958e+17
291.7378 | 84.17827 | 291.9992 | 9.8788e+17
292.3581 | 85.38826 | 292.6109 | 8.8316e+17
292.9703 | 84.78047 | 293.2322 | 9.6511e+17
293.5912 | 84.79361 | 293.8434 | 8.6495e+17
294.2024 | 84.80307 | 294.4644 | 8.1487e+17
294.824 | 85.84137 | 295.0771 | 8.8316e+17
295.4474 | 86.27681 | 295.701 | 7.7845e+17
296.0617 | 86.03826 | 296.3151 | 7.7845e+17
296.6854 | 85.97691 | 296.9387 | 9.6966e+17
297.2988 | 85.45425 | 297.5517 | 9.6966e+17
297.9217 | 86.21214 | 298.1752 | 9.9698e+17
298.536 | 86.25441 | 298.7895 | 9.3324e+17
299.1606 | 87.17272 | 299.415 | 7.6479e+17
299.7767 | 86.64052 | 300.0404 | 8.2853e+17
300.4018 | 86.87181 | 300.6559 | 9.5601e+17
301.0178 | 87.33747 | 301.2821 | 9.1503e+17
301.6443 | 87.35664 | 301.8988 | 8.0577e+17
302.2611 | 87.50485 | 302.5255 | 8.2853e+17
302.8875 | 86.69002 | 303.1414 | 7.3292e+17
303.5128 | 87.18047 | 303.7672 | 9.7877e+17
304.1296 | 87.83667 | 304.3845 | 8.9682e+17
304.757 | 87.62724 | 305.0118 | 8.1032e+17
305.374 | 87.07501 | 305.6283 | 8.1942e+17
306.0001 | 87.24054 | 306.2545 | 8.695e+17
306.6169 | 87.85905 | 306.8719 | 8.7861e+17
307.2447 | 88.23557 | 307.5 | 8.1942e+17
307.8635 | 88.4337 | 308.1288 | 7.6479e+17
308.4924 | 88.436 | 308.7478 | 7.9666e+17
309.1111 | 87.9644 | 309.376 | 6.3277e+17
309.7393 | 88.43115 | 309.9948 | 8.2398e+17
310.3579 | 87.68457 | 310.6225 | 6.4187e+17
310.9852 | 87.78777 | 311.2401 | 6.7829e+17
311.6131 | 88.46276 | 311.8686 | 8.7406e+17
312.2323 | 88.66455 | 312.488 | 8.4674e+17
312.8612 | 87.89494 | 313.1162 | 7.3292e+17
313.4792 | 88.10577 | 313.7344 | 7.83e+17
314.1074 | 88.0586 | 314.3625 | 7.8756e+17
314.7257 | 88.23471 | 314.981 | 8.604e+17
315.3542 | 88.32997 | 315.6096 | 7.6479e+17
315.9729 | 88.11218 | 316.2379 | 8.4674e+17
316.6007 | 87.46841 | 316.8554 | 7.6024e+17
317.2182 | 88.37949 | 317.4835 | 7.1471e+17
317.8471 | 88.62776 | 318.1028 | 7.7845e+17
318.4662 | 87.97369 | 318.7311 | 7.6935e+17
319.0943 | 88.32749 | 319.3497 | 7.9211e+17
319.7224 | 87.30464 | 319.9768 | 8.1487e+17
320.3395 | 88.30264 | 320.5949 | 6.8285e+17
320.9678 | 87.69094 | 321.2226 | 8.3764e+17
321.5851 | 87.51665 | 321.8398 | 7.83e+17
322.212 | 87.54016 | 322.4667 | 6.7374e+17
322.8295 | 88.18937 | 323.0848 | 7.6935e+17
323.4575 | 87.55644 | 323.7122 | 6.6919e+17
324.0748 | 87.77859 | 324.3297 | 6.8285e+17
324.7021 | 87.5531 | 324.9568 | 6.965e+17
325.3196 | 88.23119 | 325.5848 | 7.2837e+17
325.9479 | 87.9832 | 326.203 | 7.4203e+17
326.5654 | 86.79476 | 326.8292 | 7.6935e+17
327.1907 | 86.95828 | 327.4449 | 7.3748e+17
327.8066 | 86.87582 | 328.0705 | 6.3277e+17
328.4323 | 87.38138 | 328.6869 | 6.7829e+17
329.0586 | 86.89741 | 329.3128 | 7.1471e+17
329.6745 | 87.12467 | 329.9289 | 7.9211e+17
330.3004 | 86.80718 | 330.5544 | 7.4203e+17
330.915 | 85.13223 | 331.1676 | 6.5553e+17
331.5374 | 86.3865 | 331.7911 | 8.1487e+17
332.1519 | 86.09587 | 332.4053 | 6.3732e+17
332.7751 | 85.00569 | 333.0275 | 7.5569e+17
333.3873 | 86.00803 | 333.6504 | 6.4643e+17
334.0103 | 85.0216 | 334.2628 | 6.8285e+17
334.6222 | 85.32593 | 334.8847 | 6.7829e+17
335.2436 | 84.09101 | 335.4953 | 6.8285e+17
335.8532 | 83.86561 | 336.1143 | 7.1016e+17
336.4722 | 84.01775 | 336.7238 | 8.1942e+17
337.091 | 83.13366 | 337.3418 | 6.874e+17
337.6985 | 82.7889 | 337.9489 | 7.3292e+17
338.315 | 82.66244 | 338.5653 | 6.8285e+17
338.9214 | 82.32389 | 339.1715 | 7.0106e+17
339.5369 | 82.2396 | 339.7869 | 7.1927e+17
340.1431 | 83.04372 | 340.3939 | 7.5113e+17
340.7601 | 82.7155 | 341.0105 | 8.0121e+17
341.3667 | 82.37671 | 341.6264 | 8.0121e+17
341.9816 | 81.06624 | 342.2305 | 7.4658e+17
342.5849 | 81.15128 | 342.8435 | 6.4643e+17
343.1981 | 81.48734 | 343.4474 | 7.3748e+17
343.8019 | 80.88725 | 344.0602 | 7.2837e+17
344.4144 | 81.04795 | 344.6633 | 9.0137e+17
345.0268 | 80.43823 | 345.2752 | 8.5585e+17
345.629 | 80.91214 | 345.8778 | 7.7845e+17
346.2416 | 81.12345 | 346.4906 | 8.4674e+17
346.8443 | 80.05687 | 347.0924 | 7.8756e+17
347.4555 | 81.0474 | 347.7045 | 8.1942e+17
348.0586 | 80.74672 | 348.3072 | 8.0121e+17
348.6709 | 81.11749 | 348.9199 | 8.2398e+17
349.2739 | 80.43543 | 349.5318 | 7.9211e+17
349.8854 | 80.53086 | 350.1338 | 9.2869e+17
350.4873 | 80.32435 | 350.7452 | 7.6479e+17
351.0987 | 80.53567 | 351.3472 | 8.604e+17
351.7003 | 79.64162 | 351.9575 | 9.6966e+17
352.3107 | 80.87749 | 352.5595 | 8.3308e+17
352.9226 | 80.12965 | 353.1708 | 9.378e+17
353.5238 | 80.098 | 353.7719 | 9.2869e+17
354.1349 | 80.7173 | 354.3836 | 8.3764e+17
354.7372 | 80.42916 | 354.9856 | 9.4235e+17
355.3492 | 81.39225 | 355.5985 | 8.1942e+17
355.9526 | 80.4132 | 356.201 | 9.2414e+17
356.5638 | 80.01875 | 356.8118 | 1.0562e+18
357.1657 | 81.59669 | 357.4151 | 9.1958e+17
357.7787 | 79.96581 | 358.0266 | 9.0137e+17
358.3797 | 80.32469 | 358.6376 | 9.8788e+17
358.9909 | 80.32242 | 359.2392 | 9.5145e+17
359.5924 | 80.00266 | 359.85 | 9.4235e+17
360.2036 | 81.24463 | 360.4527 | 8.695e+17
360.8162 | 80.21237 | 361.0644 | 8.7406e+17
361.4177 | 80.32252 | 361.666 | 9.8332e+17
362.0297 | 81.84353 | 362.2794 | 8.8316e+17
362.6347 | 81.9665 | 362.8845 | 9.8788e+17
363.2492 | 81.52513 | 363.4986 | 9.0137e+17
363.8528 | 80.24288 | 364.101 | 7.5113e+17
364.4645 | 81.46184 | 364.7138 | 8.0121e+17
365.0686 | 81.55991 | 365.318 | 9.6056e+17
365.6827 | 81.94468 | 365.9325 | 8.1487e+17
366.2883 | 82.73139 | 366.5484 | 7.2382e+17
366.905 | 83.09155 | 367.1557 | 8.8316e+17
367.5126 | 83.22699 | 367.7731 | 8.4219e+17
368.1303 | 83.48952 | 368.3814 | 8.1032e+17
368.739 | 83.92882 | 369.0001 | 7.6479e+17
369.3581 | 83.95449 | 369.6096 | 7.3748e+17
369.9772 | 84.0896 | 370.2289 | 6.7829e+17
370.5873 | 84.73499 | 370.8395 | 6.965e+17
371.2081 | 84.69413 | 371.4603 | 6.7829e+17
371.8195 | 85.40776 | 372.0723 | 9.0593e+17
372.4419 | 85.60697 | 372.6949 | 7.1016e+17
373.0547 | 85.27679 | 373.3074 | 6.7374e+17
373.6768 | 85.41157 | 373.9296 | 7.1927e+17
374.2896 | 85.86569 | 374.5526 | 7.8756e+17
374.9131 | 86.25427 | 375.1667 | 6.1001e+17
375.5281 | 87.25794 | 375.7923 | 7.2837e+17
376.1551 | 86.33886 | 376.4088 | 7.0106e+17
376.7698 | 86.5492 | 377.0334 | 7.5113e+17
377.3943 | 86.00534 | 377.6476 | 6.5553e+17
378.0183 | 86.70022 | 378.2722 | 7.8756e+17
378.6343 | 87.90115 | 378.8893 | 8.2398e+17
379.2616 | 87.34902 | 379.5162 | 8.0121e+17
379.8786 | 87.68241 | 380.1334 | 7.0561e+17
380.5059 | 87.85898 | 380.7609 | 8.4219e+17
381.1237 | 87.89548 | 381.3787 | 7.7845e+17
381.7511 | 87.3784 | 382.0057 | 7.7845e+17
382.3686 | 88.53744 | 382.634 | 7.6024e+17
382.9977 | 88.50219 | 383.2532 | 8.1942e+17
383.6171 | 88.97899 | 383.8829 | 5.8724e+17
384.2469 | 88.42283 | 384.5023 | 7.9666e+17
384.8662 | 89.07444 | 385.1321 | 7.4203e+17
385.4968 | 89.49371 | 385.7532 | 6.1001e+17
386.1277 | 89.10754 | 386.3838 | 7.1016e+17
386.7483 | 89.24068 | 387.0045 | 7.5113e+17
387.379 | 89.39778 | 387.6354 | 6.7829e+17
388.0002 | 89.43377 | 388.2565 | 6.9195e+17
388.6314 | 89.6962 | 388.888 | 7.2382e+17
389.2531 | 89.67266 | 389.5097 | 7.0106e+17
389.8848 | 89.89776 | 390.1416 | 6.5098e+17
390.5069 | 89.75464 | 390.7636 | 5.4627e+17
391.1385 | 89.34696 | 391.3948 | 8.0121e+17
391.76 | 90.20413 | 392.0269 | 5.5993e+17
392.3928 | 90.343 | 392.6499 | 7.4203e+17
393.0154 | 89.47079 | 393.2817 | 5.918e+17
393.6468 | 89.93255 | 393.9036 | 5.0075e+17
394.279 | 89.9902 | 394.5359 | 5.8724e+17
394.9013 | 89.75628 | 395.1579 | 6.0545e+17
395.5333 | 90.24773 | 395.7904 | 5.9635e+17
396.1563 | 90.22503 | 396.4133 | 6.6008e+17
396.7889 | 89.9593 | 397.0457 | 6.009e+17
397.4115 | 90.44755 | 397.6688 | 6.874e+17
398.0449 | 90.62666 | 398.3023 | 6.874e+17
398.6687 | 90.72501 | 398.9262 | 5.6448e+17
399.3021 | 89.89521 | 399.5588 | 5.144e+17
399.9242 | 89.88232 | 400.1909 | 5.3717e+17
400.5564 | 90.13573 | 400.8134 | 7.1471e+17
401.1792 | 90.1768 | 401.4461 | 5.2351e+17
401.812 | 90.51183 | 402.0693 | 6.6919e+17
402.4351 | 89.63889 | 402.7015 | 6.2366e+17
403.067 | 90.41188 | 403.3242 | 6.4643e+17
403.6999 | 89.98858 | 403.9568 | 5.8724e+17
404.3223 | 89.98212 | 404.5792 | 6.1456e+17
404.9548 | 90.29832 | 405.2119 | 6.3732e+17
405.5775 | 89.69348 | 405.8341 | 6.1456e+17
406.209 | 89.52453 | 406.4655 | 6.1911e+17
406.8302 | 89.13589 | 407.0863 | 6.1456e+17
407.4604 | 88.79859 | 407.7162 | 6.1456e+17
408.0805 | 89.2936 | 408.3466 | 5.3261e+17
408.7109 | 88.72969 | 408.9667 | 5.9635e+17
409.3312 | 89.8437 | 409.5978 | 4.188e+17
409.9625 | 88.70531 | 410.2182 | 5.3717e+17
410.5821 | 88.70286 | 410.8477 | 5.8269e+17
411.2118 | 89.11748 | 411.4679 | 5.7359e+17
411.8418 | 88.44445 | 412.0973 | 5.8724e+17
412.4607 | 88.16405 | 412.716 | 5.2351e+17
413.0892 | 88.43654 | 413.3447 | 5.2806e+17
413.708 | 88.01448 | 413.9631 | 5.4627e+17
414.3362 | 88.33434 | 414.5916 | 5.5538e+17
414.9545 | 87.51072 | 415.2092 | 6.6008e+17
415.5811 | 87.04311 | 415.8354 | 5.4172e+17
416.1972 | 86.96453 | 416.4611 | 5.3261e+17
416.823 | 87.17145 | 417.0773 | 6.009e+17
417.4391 | 86.83079 | 417.7029 | 6.5098e+17
418.0642 | 86.31175 | 418.3178 | 6.5098e+17
418.6785 | 86.05126 | 418.9417 | 5.4627e+17
419.3017 | 85.11827 | 419.5543 | 5.5993e+17
419.9235 | 85.39048 | 420.1763 | 5.6903e+17
420.5361 | 85.4853 | 420.789 | 5.0985e+17
421.1581 | 84.72705 | 421.4103 | 6.7829e+17
421.7691 | 84.5874 | 422.0212 | 6.965e+17
422.3896 | 84.53355 | 422.6416 | 6.6464e+17
422.9995 | 83.07025 | 423.2502 | 6.6008e+17
423.6174 | 84.30088 | 423.8692 | 6.009e+17
424.2272 | 83.66496 | 424.4784 | 6.8285e+17
424.8458 | 83.90987 | 425.0973 | 5.8724e+17
425.4546 | 82.88833 | 425.7148 | 6.6464e+17
426.0717 | 83.39139 | 426.3227 | 7.0561e+17
426.6797 | 82.95039 | 426.9399 | 6.8285e+17
427.2963 | 82.48968 | 427.5465 | 7.0106e+17
427.9125 | 82.86184 | 428.163 | 6.4643e+17
428.5195 | 82.79772 | 428.77 | 6.4643e+17
429.1358 | 82.30833 | 429.3859 | 5.9635e+17
429.7419 | 82.57239 | 429.9922 | 6.5553e+17
430.3581 | 82.80263 | 430.6086 | 7.1016e+17
430.9647 | 82.06953 | 431.2145 | 5.918e+17
431.5797 | 82.1761 | 431.8297 | 5.7814e+17
432.1854 | 82.20849 | 432.4353 | 7.1927e+17
432.8002 | 81.32787 | 433.0494 | 5.6903e+17
433.4044 | 82.06439 | 433.6638 | 7.3292e+17
434.0196 | 82.44164 | 434.2698 | 6.3277e+17
434.6255 | 81.95588 | 434.8849 | 7.2837e+17
435.24 | 81.46451 | 435.4893 | 7.6479e+17
435.8445 | 82.15949 | 436.104 | 7.0106e+17
436.4596 | 82.08382 | 436.7095 | 6.6919e+17
437.0749 | 82.41827 | 437.325 | 7.6935e+17
437.6809 | 82.15027 | 437.9308 | 6.6919e+17
438.2957 | 81.62322 | 438.5452 | 7.4658e+17
438.9001 | 81.51216 | 439.1494 | 7.4203e+17
439.5139 | 81.57224 | 439.7633 | 8.6495e+17
440.1185 | 81.98565 | 440.3682 | 6.4643e+17
440.7332 | 81.83029 | 440.9828 | 7.8756e+17
441.3379 | 81.46636 | 441.5968 | 8.0577e+17
441.9516 | 81.52164 | 442.201 | 8.1032e+17
442.5563 | 82.32005 | 442.8159 | 8.9682e+17
443.1713 | 81.49054 | 443.4207 | 8.2398e+17
443.7754 | 81.40966 | 444.0343 | 8.695e+17
444.389 | 81.49946 | 444.6384 | 8.3308e+17
445.003 | 81.81496 | 445.2526 | 8.1032e+17
445.6076 | 81.42309 | 445.8569 | 8.5129e+17
446.2218 | 82.48827 | 446.472 | 8.0577e+17
446.8281 | 82.35853 | 447.0782 | 8.4674e+17
447.4443 | 83.42167 | 447.6954 | 6.6919e+17
448.0523 | 82.94322 | 448.303 | 6.4187e+17
448.6693 | 83.01552 | 448.92 | 6.1456e+17
449.2767 | 83.07502 | 449.5371 | 6.965e+17
449.8942 | 83.54014 | 450.1454 | 6.6008e+17
450.5034 | 84.68547 | 450.7653 | 6.5098e+17
451.1238 | 84.16727 | 451.3755 | 6.1911e+17
451.7335 | 83.88753 | 451.9947 | 5.7359e+17
452.3531 | 84.9052 | 452.6054 | 6.1456e+17
452.9737 | 84.00643 | 453.2253 | 7.6479e+17
453.584 | 85.35339 | 453.8368 | 5.053e+17
454.2062 | 85.33818 | 454.4589 | 7.2382e+17
454.8185 | 85.19314 | 455.0711 | 6.3277e+17
455.4412 | 86.6557 | 455.6951 | 5.053e+17
456.0562 | 86.28276 | 456.3098 | 7.0106e+17
456.6802 | 85.97522 | 456.9335 | 4.3701e+17
457.2943 | 86.61498 | 457.5482 | 5.4172e+17
457.9195 | 86.96615 | 458.1736 | 7.0106e+17
458.5354 | 87.01669 | 458.7994 | 5.0985e+17
459.1615 | 87.5316 | 459.4162 | 5.6903e+17
459.7784 | 87.16588 | 460.0425 | 6.5553e+17
460.4044 | 86.91909 | 460.6585 | 5.7814e+17
461.03 | 87.05814 | 461.2843 | 5.0075e+17
461.6466 | 87.98954 | 461.9017 | 6.5098e+17
462.2744 | 87.67349 | 462.5292 | 5.918e+17
462.8921 | 88.14891 | 463.1473 | 5.144e+17
463.5206 | 88.6051 | 463.7762 | 5.5538e+17
464.1397 | 88.09888 | 464.3949 | 6.6008e+17
464.7685 | 89.25 | 465.0247 | 6.3277e+17
465.389 | 88.63529 | 465.6447 | 5.8724e+17
466.0186 | 89.0337 | 466.2746 | 5.4627e+17
466.6389 | 89.11998 | 466.9049 | 4.9619e+17
467.2696 | 89.63683 | 467.5262 | 5.7359e+17
467.8908 | 88.78094 | 468.1564 | 5.053e+17
468.5209 | 89.59616 | 468.7774 | 7.0106e+17
469.1425 | 89.73518 | 469.409 | 6.0545e+17
469.7743 | 89.8963 | 470.0311 | 6.3732e+17
470.4066 | 90.32397 | 470.6638 | 4.9164e+17
471.0295 | 89.93665 | 471.2863 | 6.874e+17
471.6616 | 89.76704 | 471.9182 | 5.6448e+17
472.2837 | 90.10148 | 472.5406 | 6.5098e+17
472.9166 | 90.80087 | 473.1742 | 5.8269e+17
473.5408 | 90.95741 | 473.7985 | 7.4203e+17
474.175 | 90.54662 | 474.4323 | 5.3261e+17
474.7986 | 90.68198 | 475.066 | 4.0515e+17
475.4325 | 90.80883 | 475.6901 | 5.0985e+17
476.0569 | 91.24354 | 476.3248 | 5.5538e+17
476.6921 | 91.56504 | 476.9503 | 4.6433e+17
477.3175 | 90.96476 | 477.5851 | 4.9619e+17
477.9522 | 91.47931 | 478.2104 | 5.3261e+17
478.5876 | 91.27502 | 478.8456 | 5.8269e+17
479.2126 | 91.13715 | 479.4705 | 6.1001e+17
479.8477 | 91.62614 | 480.106 | 5.4172e+17
480.4734 | 91.1772 | 480.7313 | 4.4612e+17
481.1082 | 91.13913 | 481.3661 | 4.9164e+17
481.733 | 91.01553 | 481.9908 | 4.2336e+17
482.3681 | 92.11514 | 482.6269 | 5.7814e+17
482.9949 | 91.66921 | 483.2631 | 4.7798e+17
483.6303 | 90.84849 | 483.8879 | 4.6888e+17