## Processed data
Evans Analytical Group
IHP GmbH: Sample 2335-B
2020-08-18
Drawn Curves: | 1
Num of Cycles: | 1456
Ge
Depth | CONC.
(nm) | (atoms/cc)
0.5905032115 | 19.88044
1.533743 | 47.64936
2.562604 | 77.43071
3.61759 | 84.47517
4.702997 | 84.97568
5.757657 | 84.38588
6.810477 | 83.89134
7.889076 | 83.18813
8.937077 | 82.59175
9.983518 | 82.17101
11.05698 | 81.83897
12.1011 | 81.54349
13.1449 | 81.4612
14.21593 | 81.19952
15.25878 | 81.20354
16.3011 | 81.05794
17.37174 | 81.0989
18.41398 | 81.03702
19.45566 | 80.88843
20.52538 | 80.85532
21.5671 | 80.899
22.6091 | 80.97448
23.67863 | 80.8055
24.72027 | 80.87518
25.76209 | 80.92705
26.8038 | 80.89525
27.87364 | 80.88894
28.91518 | 80.84897
29.9569 | 80.89549
31.0268 | 80.90572
32.06815 | 80.79795
33.10953 | 80.80556
34.17933 | 80.87839
35.22143 | 81.00035
36.26296 | 80.84615
37.33248 | 80.80318
38.37429 | 80.9235
39.41598 | 80.88851
40.48612 | 80.96874
41.52784 | 80.89836
42.56972 | 80.93969
43.64026 | 81.07077
44.68211 | 80.93458
45.72397 | 80.93669
46.79368 | 80.85187
47.83507 | 80.80924
48.87699 | 80.95257
49.94725 | 80.99688
50.98962 | 81.07363
52.03133 | 80.89758
53.1012 | 80.89598
54.143 | 80.91762
55.18512 | 81.00544
56.25497 | 80.89222
57.29677 | 80.91764
58.33879 | 80.97917
59.40907 | 81.00374
60.45094 | 80.94035
61.49303 | 80.99701
62.56367 | 81.09802
63.60548 | 80.92169
64.64754 | 80.98953
65.68934 | 80.91942
66.75959 | 80.99699
67.80167 | 80.99326
68.84295 | 80.77888
69.9128 | 80.89276
70.9547 | 80.94514
71.99655 | 80.93489
73.06661 | 80.94394
74.10804 | 80.81935
75.14989 | 80.93463
76.2193 | 80.77321
77.26085 | 80.85305
78.30298 | 81.01049
79.37299 | 80.93189
80.41517 | 81.02191
81.45706 | 80.94402
82.52872 | 81.36542
83.57475 | 82.06116
84.62442 | 83.04073
85.70674 | 84.16476
86.76492 | 85.33758
87.82793 | 86.63642
88.92468 | 87.9541
89.99671 | 89.07074
91.07236 | 90.04755
92.18095 | 91.06141
93.26387 | 92.00842
94.34946 | 92.72618
95.46818 | 93.72109
96.56048 | 94.5389
97.65568 | 95.31868
98.78328 | 96.05333
99.88351 | 96.67342
100.9858 | 97.23891
102.1199 | 97.7462
103.2254 | 98.11213
104.3321 | 98.39902
105.4396 | 98.63578
106.5777 | 98.80932
107.6862 | 98.92542
108.7949 | 98.96018
109.9333 | 98.88109
111.0411 | 98.71138
112.148 | 98.47074
113.2834 | 98.11079
114.3873 | 97.65764
115.4892 | 97.12787
116.6186 | 96.52877
117.7161 | 95.92306
118.8109 | 95.2308
119.9325 | 94.47656
121.0214 | 93.60803
122.1065 | 92.58948
123.2159 | 91.2805
124.2905 | 89.77962
125.36 | 88.37393
126.453 | 86.98308
127.5127 | 85.73473
128.5689 | 84.81184
129.6509 | 84.06497
130.702 | 83.43739
131.7514 | 82.96083
132.828 | 82.66843
133.8751 | 82.34235
134.9212 | 82.09399
135.9949 | 81.88235
137.0401 | 81.84042
138.085 | 81.75405
139.1577 | 81.63472
140.2013 | 81.43
141.2456 | 81.5693
142.3188 | 81.79076
143.3649 | 82.07888
144.4136 | 82.76549
145.466 | 83.77043
146.5512 | 84.92908
147.6122 | 86.10574
148.6776 | 87.27119
149.7758 | 88.34682
150.8492 | 89.42803
151.9261 | 90.39369
153.0359 | 91.38021
154.1198 | 92.259
155.2068 | 93.12049
156.3261 | 93.88062
157.4191 | 94.72139
158.5149 | 95.46889
159.6429 | 96.17067
160.7434 | 96.74555
161.8458 | 97.26621
162.9799 | 97.74842
164.0853 | 98.06577
165.1918 | 98.35947
166.3291 | 98.61428
167.4371 | 98.76226
168.5453 | 98.82072
169.6834 | 98.81326
170.7913 | 98.73638
171.8984 | 98.54336
173.0345 | 98.26647
174.1391 | 97.86274
175.2421 | 97.41902
176.3728 | 96.87721
177.4717 | 96.31305
178.5684 | 95.7208
179.6921 | 95.02551
180.7832 | 94.21631
181.8705 | 93.19608
182.9827 | 92.01265
184.0614 | 90.86871
185.1348 | 89.43167
186.2034 | 88.14608
187.2964 | 86.97153
188.3563 | 85.80931
189.4131 | 84.95373
190.4952 | 84.11666
191.5471 | 83.63853
192.5972 | 83.1458
193.6744 | 82.82058
194.7223 | 82.56368
195.7694 | 82.34663
196.8436 | 82.04711
197.889 | 81.8817
198.9341 | 81.82402
200.0079 | 81.90241
201.053 | 81.81692
202.0983 | 81.88224
203.1729 | 82.12946
204.2209 | 82.5739
205.271 | 83.17366
206.3538 | 84.29047
207.4125 | 85.48439
208.4747 | 86.40868
209.5699 | 87.53723
210.6405 | 88.70024
211.7144 | 89.57029
212.8214 | 90.65313
213.9027 | 91.55363
214.9868 | 92.3378
216.1034 | 93.15368
217.1937 | 94.00739
218.287 | 94.7978
219.4125 | 95.51795
220.5109 | 96.16465
221.6114 | 96.75099
222.7434 | 97.22524
223.8473 | 97.64049
224.9523 | 97.96142
226.0583 | 98.23821
227.195 | 98.44879
228.3024 | 98.59315
229.41 | 98.66959
230.5473 | 98.61247
231.6544 | 98.50583
232.7606 | 98.29936
233.8955 | 97.96489
234.9991 | 97.59059
236.1009 | 97.10795
237.2307 | 96.62782
238.3285 | 96.0065
239.4241 | 95.42103
240.5464 | 94.67611
241.6361 | 93.83957
242.7221 | 92.83503
243.8329 | 91.643
244.9099 | 90.39284
245.9827 | 89.27798
247.0793 | 87.91266
248.143 | 86.84844
249.2026 | 85.69929
250.2877 | 84.89262
251.3418 | 84.24041
252.3941 | 83.74672
253.4728 | 83.23716
254.5219 | 82.88836
255.5698 | 82.56184
256.6453 | 82.35923
257.6923 | 82.31495
258.7392 | 82.29394
259.8138 | 82.14894
260.8591 | 81.87256
261.9049 | 81.99322
262.9805 | 82.38663
264.0286 | 82.6276
265.0785 | 83.11858
266.1307 | 83.71948
267.215 | 84.68706
268.2748 | 85.7699
269.3378 | 86.62234
270.4336 | 87.70009
271.5043 | 88.72797
272.5785 | 89.65433
273.6858 | 90.72521
274.7672 | 91.59276
275.8516 | 92.40933
276.9683 | 93.18235
278.0587 | 94.02215
279.1517 | 94.73242
280.2772 | 95.49988
281.3752 | 96.06918
282.475 | 96.57208
283.6066 | 97.09859
284.7101 | 97.54465
285.8147 | 97.8708
286.9502 | 98.10989
288.0564 | 98.28711
289.1631 | 98.41881
290.2998 | 98.44829
291.4064 | 98.38748
292.5125 | 98.26162
293.6477 | 98.04391
294.7519 | 97.76201
295.8548 | 97.39554
296.9856 | 96.89585
298.0847 | 96.34956
299.1814 | 95.72097
300.3053 | 95.09507
301.3969 | 94.34476
302.4851 | 93.43439
303.5987 | 92.38746
304.679 | 91.30303
305.7551 | 90.15514
306.8269 | 89.00322
307.923 | 87.79092
308.9868 | 86.83726
310.0467 | 85.80269
311.1322 | 84.99798
312.1866 | 84.32898
313.2397 | 83.97817
314.3197 | 83.53582
315.3694 | 83.06285
316.4176 | 82.6494
317.4943 | 82.69062
318.5425 | 82.64084
319.5891 | 82.1958
320.6637 | 82.16277
321.7104 | 82.21438
322.7577 | 82.40459
323.834 | 82.58292
324.8827 | 82.78817
325.9335 | 83.36251
327.0157 | 84.11782
328.072 | 84.8389
329.1325 | 85.94572
330.2252 | 86.90147
331.2925 | 87.80331
332.3633 | 88.73726
333.4673 | 89.85408
334.5453 | 90.66761
335.6262 | 91.46404
336.7399 | 92.41655
337.8272 | 93.19142
338.9173 | 93.92695
340.0398 | 94.71945
341.1353 | 95.41213
342.2329 | 95.9537
343.362 | 96.45507
344.4633 | 96.94712
345.5661 | 97.36593
346.6701 | 97.70461
347.8048 | 97.91475
348.9102 | 98.05831
350.0161 | 98.22027
351.1521 | 98.2486
352.2579 | 98.17555
353.3632 | 98.04881
354.4975 | 97.81348
355.6011 | 97.56965
356.7031 | 97.16269
357.8332 | 96.71232
358.9317 | 96.20868
360.0278 | 95.56922
361.151 | 94.8838
362.2418 | 94.13984
363.3292 | 93.21976
364.4424 | 92.25689
365.5222 | 91.1695
366.5985 | 90.21623
367.6995 | 89.09524
368.7674 | 87.94992
369.8317 | 86.98643
370.921 | 85.99117
371.9785 | 85.1661
373.0337 | 84.53189
374.1161 | 84.17639
375.1683 | 83.71066
376.219 | 83.33399
377.2971 | 83.05208
378.3455 | 82.69581
379.3932 | 82.51513
380.4689 | 82.43134
381.5164 | 82.44156
382.5636 | 82.38413
383.6393 | 82.43801
384.6877 | 82.68636
385.7379 | 83.19491
386.7898 | 83.64024
387.8725 | 84.25389
388.9298 | 85.11535
389.9905 | 85.99904
391.0829 | 86.8201
392.1502 | 87.79537
393.221 | 88.73132
394.3242 | 89.64441
395.4017 | 90.5626
396.4822 | 91.3378
397.5951 | 92.20632
398.6819 | 93.04271
399.7714 | 93.78083
400.8931 | 94.51737
401.9875 | 95.10961
403.084 | 95.6598
404.2122 | 96.2183
405.3125 | 96.67533
406.4142 | 97.08382
407.5469 | 97.39991
408.6508 | 97.6569
409.7553 | 97.83365
410.8902 | 97.96451
411.9954 | 97.99575
413.1003 | 97.9457
414.2348 | 97.86396
415.3387 | 97.65677
416.4414 | 97.34141
417.5725 | 96.9883
418.6724 | 96.56918
419.7705 | 96.09701
420.8964 | 95.61148
421.9901 | 94.91274
423.0809 | 94.13294
424.198 | 93.31218
425.2823 | 92.37435
426.363 | 91.40912
427.4399 | 90.38834
428.5417 | 89.26569
429.6103 | 88.1438
430.6758 | 87.31833
431.7668 | 86.43423
432.826 | 85.62967
433.8831 | 85.04258
434.9663 | 84.40018
436.0192 | 83.90806
437.0708 | 83.55428
438.15 | 83.36085
439.2001 | 83.14093
440.2493 | 82.91415
441.326 | 82.70033
442.3745 | 82.72212
443.4222 | 82.49868
444.499 | 82.72139
445.5479 | 82.84762
446.5977 | 83.05359
447.6776 | 83.54661
448.7322 | 84.35641
449.789 | 84.97409
450.8774 | 85.75582
451.9398 | 86.47609
453.0056 | 87.38171
454.104 | 88.40881
455.177 | 89.31885
456.2535 | 90.26785
457.3618 | 91.01122
458.4441 | 91.81894
459.5294 | 92.6451
460.6469 | 93.40531
461.7375 | 94.09924
462.8307 | 94.76747
463.9556 | 95.33841
465.0526 | 95.81356
466.1515 | 96.32133
467.2522 | 96.79052
468.3838 | 97.11595
469.4867 | 97.38133
470.5902 | 97.54747
471.724 | 97.70361
472.8284 | 97.77421
473.9326 | 97.75181
475.0664 | 97.68356
476.1698 | 97.53775
477.2724 | 97.30587
478.4033 | 96.91549
479.503 | 96.53574
480.6012 | 96.1262
481.7271 | 95.61333
482.821 | 94.98206
483.9124 | 94.28934
485.0302 | 93.46575
486.1151 | 92.54925
487.1969 | 91.70365
488.3044 | 90.77821
489.3788 | 89.71077
490.4497 | 88.76884
491.5455 | 87.70346
492.6095 | 86.89959
493.6709 | 86.19842
494.7579 | 85.40504
495.8143 | 84.85527
496.869 | 84.40512
497.95 | 83.8151
499.0015 | 83.53293
500.052 | 83.26239
501.1306 | 83.18118
502.18 | 82.96924
503.2291 | 82.89413
504.3063 | 82.80894
505.3557 | 82.98203
506.4051 | 82.96492
507.4843 | 83.358
508.5364 | 83.68123
509.5902 | 84.16945
510.6461 | 84.71828
511.7333 | 85.43255
512.7945 | 86.14779
513.8587 | 86.97329
514.9555 | 87.95628
516.0262 | 88.73064
517.1001 | 89.5544
518.2062 | 90.42443
519.2864 | 91.26275
520.3697 | 92.10601
521.4852 | 92.87981
522.5737 | 93.51671
523.6646 | 94.15918
524.7875 | 94.81668
525.883 | 95.38684
526.98 | 95.82818
528.1085 | 96.28746
529.2089 | 96.70684
530.3102 | 96.9795
531.4424 | 97.25621
532.5454 | 97.42435
533.6489 | 97.54304
534.782 | 97.51561
535.8852 | 97.46174
536.9881 | 97.38499
538.12 | 97.20182
539.2213 | 96.96468
540.3215 | 96.64711
541.4497 | 96.20858
542.5462 | 95.68264
543.6407 | 95.11756
544.7622 | 94.45451
545.8514 | 93.71016
546.9375 | 92.85845
548.0496 | 91.99373
549.1299 | 91.3025
550.2068 | 90.36612
551.2799 | 89.37132
552.3788 | 88.50797
553.4455 | 87.63924
554.51 | 87.04664
555.599 | 85.92301
556.6573 | 85.3589
557.714 | 84.92782
558.7971 | 84.39011
559.85 | 83.9118
560.9022 | 83.72874
561.9817 | 83.41006
563.0321 | 83.23635
564.0818 | 83.05102
565.16 | 83.0855
566.2096 | 83.02572
567.2601 | 83.26224
568.3394 | 83.37378
569.3912 | 83.60173
570.4445 | 84.04082
571.5288 | 84.66497
572.5861 | 85.10627
573.6462 | 85.87165
574.7376 | 86.53179
575.8032 | 87.32849
576.8717 | 88.1216
577.9721 | 88.9192
579.0466 | 89.73861
580.1245 | 90.66506
581.2344 | 91.38992
582.3179 | 92.17533
583.4039 | 92.82409
584.5218 | 93.51107
585.6127 | 94.16114
586.7059 | 94.77551
587.8306 | 95.30393
588.9277 | 95.8164
590.0261 | 96.19947
591.126 | 96.56573
592.2566 | 96.84793
593.3583 | 97.0765
594.4606 | 97.24268
595.593 | 97.31065
596.6958 | 97.35443
597.7981 | 97.22818
598.9296 | 97.09212
600.0307 | 96.89916
601.1307 | 96.62606
602.2592 | 96.27605
603.3565 | 95.88313
604.4517 | 95.32908
605.5745 | 94.77888
606.6651 | 94.09945
607.7531 | 93.35812
608.8671 | 92.50228
609.9493 | 91.79086
611.0284 | 90.98615
612.1331 | 90.04009
613.2058 | 89.26421
614.2755 | 88.42916
615.3699 | 87.35233
616.4333 | 86.74243
617.4946 | 86.16745
618.5823 | 85.5849
619.6395 | 85.05278
620.695 | 84.62046
621.7777 | 84.27593
622.8305 | 83.87844
623.8821 | 83.57252
624.9616 | 83.41139
626.0121 | 83.26147
627.0625 | 83.24647
628.1414 | 83.25515
629.1925 | 83.4374
630.2444 | 83.64285
631.2976 | 83.9908
632.3803 | 84.25965
633.4363 | 84.76374
634.4947 | 85.40043
635.5845 | 86.12339
636.648 | 86.7742
637.714 | 87.44887
638.8119 | 88.24375
639.8837 | 89.01781
640.9587 | 89.85831
642.0659 | 90.70229
643.1466 | 91.41119
644.2298 | 92.08684
645.3449 | 92.77494
646.4333 | 93.47587
647.5242 | 94.14718
648.6465 | 94.67407
649.7413 | 95.21383
650.8377 | 95.64446
651.9654 | 96.07408
653.0647 | 96.41121
654.1648 | 96.6542
655.2956 | 96.87793
656.397 | 97.0053
657.4987 | 97.06194
658.6301 | 97.06496
659.7315 | 96.99394
660.8326 | 96.89713
661.9625 | 96.66312
663.0614 | 96.32191
664.1592 | 95.99553
665.285 | 95.58311
666.3792 | 95.06209
667.4712 | 94.45909
668.5903 | 93.81305
669.6776 | 93.18598
670.7619 | 92.38034
671.8431 | 91.54636
672.9504 | 90.72488
674.0257 | 89.9531
675.098 | 89.15571
676.1964 | 88.3809
677.2631 | 87.62794
678.3273 | 86.96066
679.4173 | 86.18642
680.477 | 85.73477
681.535 | 85.28254
682.6193 | 84.68849
683.6737 | 84.31992
684.7275 | 84.1466
685.8086 | 83.85585
686.8609 | 83.74169
687.9123 | 83.51314
688.9924 | 83.57481
690.0445 | 83.69744
691.0967 | 83.73985
692.1786 | 84.03785
693.2313 | 83.86478
694.2868 | 84.6055
695.3722 | 84.98548
696.4313 | 85.57224
697.4927 | 86.22743
698.5855 | 86.90327
699.6519 | 87.56167
700.7211 | 88.31322
701.8221 | 89.06952
702.897 | 89.83809
703.9745 | 90.5361
705.0839 | 91.2818
706.1664 | 91.90604
707.2517 | 92.63752
708.3688 | 93.29485
709.4591 | 94.00042
710.5514 | 94.53406
711.6453 | 94.97996
712.7706 | 95.43979
713.8675 | 95.78645
714.9658 | 96.13659
716.0947 | 96.40688
717.1953 | 96.76606
718.2959 | 96.7834
719.4265 | 96.84777
720.5274 | 96.84787
721.628 | 96.75757
722.7576 | 96.60179
723.857 | 96.45026
724.9553 | 96.12858
726.0817 | 95.75271
727.1769 | 95.31523
728.2704 | 94.85986
729.391 | 94.21894
730.48 | 93.6538
731.5668 | 93.03348
732.6803 | 92.37419
733.7617 | 91.58746
734.84 | 90.75816
735.9449 | 90.09078
737.0176 | 89.26005
738.0877 | 88.53814
739.1836 | 87.74227
740.2483 | 87.10412
741.3107 | 86.47046
742.3996 | 85.89328
743.4584 | 85.48127
744.515 | 84.93309
745.5991 | 84.62763
746.6533 | 84.25175
747.7068 | 84.08159
748.7883 | 83.95871
749.8413 | 83.9297
750.8936 | 83.75325
751.946 | 83.78651
753.0272 | 83.8692
754.0807 | 84.07374
755.1354 | 84.38327
756.2198 | 84.72134
757.2772 | 85.12046
758.3367 | 85.70381
759.4271 | 86.28429
760.4911 | 86.90693
761.5572 | 87.46472
762.655 | 88.22256
763.7264 | 88.89603
764.8003 | 89.57366
765.9061 | 90.34695
766.9855 | 91.0468
768.0676 | 91.78162
769.1816 | 92.49391
770.2687 | 93.11917
771.3579 | 93.71521
772.4785 | 94.20616
773.5715 | 94.73552
774.6661 | 95.13878
775.7917 | 95.54934
776.8888 | 95.81134
777.9869 | 96.11479
779.1156 | 96.33187
780.2151 | 96.49041
781.3149 | 96.56477
782.4447 | 96.62824
783.5444 | 96.52444
784.6436 | 96.39894
785.7718 | 96.21644
786.8692 | 95.89485
787.9652 | 95.53386
789.0894 | 95.1773
790.1826 | 94.76589
791.2738 | 94.24233
792.3629 | 93.6705
793.4788 | 92.98748
794.5629 | 92.33718
795.6445 | 91.63573
796.7526 | 90.94339
797.829 | 90.2358
798.9021 | 89.36025
800.0018 | 88.74523
801.0701 | 88.05065
802.1358 | 87.36092
803.2286 | 86.92662
804.2901 | 86.231
805.3498 | 85.75384
806.436 | 85.18099
807.4924 | 84.85197
808.5473 | 84.44745
809.6301 | 84.28107
810.6837 | 84.11134
811.7373 | 84.09802
812.8188 | 83.96081
813.8718 | 83.92145
814.9251 | 84.04345
816.0083 | 84.38002
817.0636 | 84.55495
818.1199 | 84.84997
819.2065 | 85.26467
820.2656 | 85.60833
821.3268 | 86.1279
822.4183 | 86.58059
823.4841 | 87.40078
824.5517 | 87.86829
825.6511 | 88.64646
826.7239 | 89.27406
827.7993 | 89.98288
828.9063 | 90.66621
829.9865 | 91.27037
831.0695 | 92.01258
832.1547 | 92.62667
833.2713 | 93.15693
834.3605 | 93.7228
835.4519 | 94.27026
836.5745 | 94.74398
837.6691 | 95.15259
838.7646 | 95.42251
839.891 | 95.73677
840.9888 | 96.0164
842.0871 | 96.15955
843.2153 | 96.19329
844.3142 | 96.32417
845.4132 | 96.34193
846.5415 | 96.24258
847.6397 | 96.11319
848.7366 | 95.79602
849.862 | 95.46465
850.9564 | 95.10846
852.0494 | 94.73384
853.1702 | 94.2658
854.2598 | 93.78754
855.3471 | 93.1948
856.4612 | 92.51236
857.5439 | 91.94503
858.6243 | 91.32334
859.731 | 90.57016
860.8057 | 89.79301
861.8778 | 89.08531
862.9765 | 88.48481
864.0444 | 87.93124
865.1101 | 87.38325
866.2025 | 86.80648
867.2639 | 86.21417
868.3235 | 85.71007
869.41 | 85.25942
870.4668 | 84.97599
871.5223 | 84.61149
872.5769 | 84.35977
873.6593 | 84.18268
874.7133 | 84.22183
875.7672 | 84.16429
876.8501 | 84.31529
877.9048 | 84.40401
878.9604 | 84.63612
880.0451 | 84.79943
881.1022 | 85.04822
882.1609 | 85.47905
883.2498 | 85.87974
884.3122 | 86.48451
885.3768 | 87.07588
886.4726 | 87.69782
887.5415 | 88.2322
888.6126 | 88.79778
889.7153 | 89.52631
890.7915 | 90.1884
891.8699 | 90.806
892.9797 | 91.36944
894.0626 | 91.99406
895.1475 | 92.54902
896.264 | 93.14222
897.3533 | 93.72463
898.4443 | 94.189
899.5665 | 94.63405
900.6607 | 95.06035
901.7562 | 95.39084
902.8822 | 95.61993
903.9791 | 95.78181
905.0766 | 95.94733
906.2044 | 96.10346
907.3024 | 96.06788
908.4002 | 96.02131
909.5274 | 95.94537
910.6241 | 95.73752
911.7201 | 95.53776
912.8148 | 95.18362
913.9378 | 94.83134
915.0295 | 94.38796
916.1195 | 93.92005
917.2371 | 93.42913
918.3231 | 92.83459
919.4072 | 92.32904
920.518 | 91.6243
921.5974 | 91.06292
922.674 | 90.30821
923.7775 | 89.73084
924.8496 | 89.06807
925.919 | 88.37732
927.0148 | 87.6932
928.0799 | 87.20823
929.1433 | 86.74536
930.2336 | 86.25611
931.2934 | 85.771
932.3515 | 85.30894
933.437 | 85.00659
934.4932 | 84.81406
935.5492 | 84.75387
936.633 | 84.53725
937.6874 | 84.31792
938.7422 | 84.43197
939.8257 | 84.45897
940.8814 | 84.66718
941.9378 | 84.85976
943.0234 | 85.03475
944.0815 | 85.32261
945.141482 | 85.81536
946.2316 | 86.22536
947.2951 | 86.75502
948.3607 | 87.33955
949.4571 | 87.85664
950.5266 | 88.39878
951.5983 | 88.98565
952.672 | 89.51331
953.7776 | 90.27755
954.8559 | 90.76808
955.9368 | 91.46435
957.0491 | 92.01414
958.1338 | 92.49577
959.2206 | 93.06669
960.3389 | 93.61105
961.4297 | 94.13134
962.5218 | 94.46927
963.6447 | 94.81714
964.7394 | 95.18265
965.8347 | 95.34989
966.9602 | 95.51515
968.0572 | 95.78179
969.1541 | 95.79847
970.2807 | 95.78551
971.3775 | 95.7419
972.4738 | 95.61051
973.5991 | 95.46398
974.6939 | 95.21899
975.7874 | 94.83758
976.9092 | 94.53937
978.0001 | 94.15872
979.0889 | 93.58758
980.2055 | 93.16414
981.2906 | 92.60428
982.3741 | 92.15143
983.4845 | 91.5557
984.5637 | 90.98979
985.6406 | 90.39364
986.7437 | 89.60986
987.8156 | 89.03833
988.8851 | 88.40038
989.9814 | 87.81869
991.0469 | 87.31158
992.1104 | 86.78053
993.1723 | 86.33502
994.2611 | 85.87862
995.3204 | 85.64024
996.379 | 85.42765
997.4646 | 85.03448
998.5206 | 84.74621
999.5762 | 84.65271
1000.661 | 84.74811
1001.717 | 84.73
1002.773 | 84.88168
1003.858 | 84.89784
1004.915 | 84.94005
1005.973 | 85.28741
1007.061 | 85.607
1008.121 | 85.8306
1009.183 | 86.31714
1010.275 | 86.88552
1011.341 | 87.34311
1012.408 | 87.76997
1013.507 | 88.3994
1014.579 | 89.05832
1015.652 | 89.51533
1016.758 | 90.17899
1017.836 | 90.75989
1018.916 | 91.30602
1020.028 | 91.96273
1021.113 | 92.47757
1022.199 | 93.00547
1023.317 | 93.48688
1024.407 | 93.88517
1025.498 | 94.20234
1026.62 | 94.63152
1027.714 | 94.91568
1028.808 | 95.10522
1029.933 | 95.31357
1031.029 | 95.47245
1032.125 | 95.55904
1033.251 | 95.57685
1034.347 | 95.53447
1035.443 | 95.42833
1036.537 | 95.20699
1037.661 | 94.95825
1038.754 | 94.66596
1039.845 | 94.34998
1040.964 | 93.87089
1042.053 | 93.4805
1043.14 | 93.06041
1044.254 | 92.56228
1045.337 | 92.02119
1046.418 | 91.44081
1047.526 | 90.89897
1048.602 | 90.27107
1049.676 | 89.68594
1050.777 | 89.03394
1051.847 | 88.51135
1052.915 | 87.93784
1054.01 | 87.43836
1055.075 | 87.06767
1056.138 | 86.71002
1057.228 | 86.12019
1058.287 | 85.69906
1059.345 | 85.39669
1060.432 | 85.26701
1061.489 | 84.99086
1062.546 | 84.98207
1063.631 | 85.02104
1064.688 | 84.90476
1065.745 | 84.93536
1066.83 | 85.04968
1067.889 | 85.36018
1068.948 | 85.53768
1070.036 | 85.71402
1071.097 | 86.07791
1072.159 | 86.40694
1073.251 | 86.85402
1074.317 | 87.41719
1075.385 | 87.93026
1076.455 | 88.38424
1077.555 | 88.89607
1078.628 | 89.46354
1079.704 | 89.92482
1080.81 | 90.60355
1081.89 | 91.22325
1082.972 | 91.75858
1084.085 | 92.20391
1085.171 | 92.66108
1086.258 | 93.16832
1087.376 | 93.59071
1088.466 | 93.98366
1089.558 | 94.29968
1090.68 | 94.56656
1091.773 | 94.87172
1092.868 | 95.07806
1093.992 | 95.18619
1095.087 | 95.29701
1096.182 | 95.29159
1097.307 | 95.20785
1098.401 | 95.11834
1099.495 | 94.94657
1100.618 | 94.78584
1101.71 | 94.50542
1102.801 | 94.1686
1103.92 | 93.79335
1105.008 | 93.35888
1106.094 | 92.98581
1107.208 | 92.48387
1108.291 | 91.97944
1109.372 | 91.51609
1110.481 | 91.05072
1111.558 | 90.42115
1112.633 | 89.87117
1113.735 | 89.39895
1114.806 | 88.69168
1115.874 | 88.21394
1116.942 | 87.83256
1118.037 | 87.53797
1119.101 | 87.00025
1120.164 | 86.51688
1121.253 | 86.07149
1122.313 | 85.70877
1123.372 | 85.54693
1124.459 | 85.45975
1125.517 | 85.25695
1126.574 | 85.09187
1127.66 | 85.07419
1128.718 | 85.1725
1129.776 | 85.27279
1130.863 | 85.35024
1131.922 | 85.71145
1132.983 | 85.97022
1134.073 | 86.1712
1135.135 | 86.44618
1136.199 | 86.84282
1137.293 | 87.40884
1138.361 | 87.78367
1139.43 | 88.23693
1140.529 | 88.67452
1141.602 | 89.2363
1142.676 | 89.76145
1143.782 | 90.31024
1144.861 | 90.93067
1145.942 | 91.41636
1147.053 | 91.85185
1148.138 | 92.44768
1149.224 | 92.91328
1150.341 | 93.24436
1151.43 | 93.62263
1152.52 | 93.96452
1153.641 | 94.30763
1154.733 | 94.4765
1155.826 | 94.66706
1156.919 | 94.88019
1158.043 | 95.03824
1159.138 | 95.09367
1160.232 | 95.01816
1161.355 | 94.94071
1162.448 | 94.77422
1163.541 | 94.60411
1164.662 | 94.35823
1165.753 | 94.13835
1166.842 | 93.77956
1167.96 | 93.38169
1169.046 | 92.98073
1170.131 | 92.63059
1171.244 | 92.1496
1172.326 | 91.61291
1173.406 | 91.23406
1174.513 | 90.71644
1175.589 | 90.1398
1176.663 | 89.68987
1177.764 | 89.00492
1178.834 | 88.46965
1179.902 | 88.03159
1180.998 | 87.64795
1182.062 | 87.1596
1183.125 | 86.61847
1184.216 | 86.33697
1185.277 | 86.15261
1186.337 | 85.80456
1187.425 | 85.71488
1188.484 | 85.50925
1189.543 | 85.53474
1190.63 | 85.31856
1191.688 | 85.31529
1192.746 | 85.41593
1193.834 | 85.55224
1194.894 | 85.72727
1195.954 | 85.99919
1197.016 | 86.33163
1198.107 | 86.46526
1199.171 | 86.81214
1200.236 | 87.2658
1201.332 | 87.75681
1202.401 | 88.25011
1203.472 | 88.62608
1204.573 | 89.14299
1205.647 | 89.5971
1206.723 | 90.15507
1207.83 | 90.63741
1208.909 | 91.07902
1209.991 | 91.64605
1211.103 | 92.04214
1212.188 | 92.50872
1213.274 | 92.88111
1214.391 | 93.2876
1215.48 | 93.68253
1216.57 | 93.88949
1217.691 | 94.14312
1218.782 | 94.40665
1219.875 | 94.52356
1220.997 | 94.68761
1222.09 | 94.79175
1223.183 | 94.77151
1224.306 | 94.70096
1225.399 | 94.66858
1226.491 | 94.4525
1227.611 | 94.20972
1228.701 | 93.95283
1229.791 | 93.68625
1230.908 | 93.4045
1231.995 | 92.95381
1233.079 | 92.52673
1234.192 | 92.1587
1235.274 | 91.76244
1236.354 | 91.26243
1237.433 | 90.81073
1238.538 | 90.26544
1239.613 | 89.73762
1240.686 | 89.28113
1241.785 | 88.5361
1242.853 | 88.20695
1243.921 | 87.76536
1245.015 | 87.28493
1246.079 | 86.94626
1247.142 | 86.63097
1248.233 | 86.51849
1249.295 | 86.17215
1250.355 | 85.8824
1251.443 | 85.6789
1252.502 | 85.56914
1253.561 | 85.66831
1254.649 | 85.535
1255.708 | 85.52626
1256.767 | 85.63824
1257.856 | 85.85916
1258.916 | 85.88248
1259.978 | 86.2591
1261.069 | 86.51386
1262.132 | 86.76939
1263.197 | 87.20872
1264.293 | 87.55907
1265.361 | 87.96022
1266.43 | 88.40952
1267.531 | 89.02505
1268.604 | 89.40024
1269.679 | 89.85163
1270.785 | 90.36462
1271.864 | 90.80856
1272.944 | 91.27065
1274.055 | 91.70761
1275.138 | 92.0818
1276.223 | 92.57991
1277.309 | 92.92287
1278.426 | 93.27319
1279.515 | 93.58104
1280.605 | 93.88358
1281.725 | 94.13086
1282.817 | 94.2929
1283.908 | 94.35914
1285.03 | 94.4383
1286.122 | 94.49739
1287.214 | 94.48503
1288.335 | 94.36554
1289.427 | 94.26483
1290.517 | 94.07637
1291.636 | 93.8522
1292.725 | 93.58558
1293.813 | 93.2189
1294.928 | 92.90627
1296.013 | 92.53665
1297.097 | 92.17284
1298.208 | 91.75901
1299.288 | 91.33979
1300.367 | 90.90004
1301.473 | 90.3694
1302.548 | 89.94085
1303.622 | 89.45225
1304.722 | 88.89608
1305.792 | 88.48426
1306.86 | 88.10807
1307.956 | 87.69443
1309.022 | 87.36756
1310.086 | 87.01189
1311.178 | 86.6751
1312.241 | 86.48263
1313.302 | 86.1719
1314.391 | 86.04834
1315.452 | 85.9554
1316.511 | 85.67043
1317.571 | 85.8184
1318.659 | 85.64259
1319.719 | 85.74341
1320.778 | 85.60659
1321.866 | 85.67789
1322.926 | 85.84534
1323.986 | 85.90674
1325.076 | 86.11214
1326.138 | 86.35941
1327.2 | 86.45213
1328.292 | 86.6448
1329.356 | 86.90534
1330.421 | 87.12752
1331.515 | 87.15029
1332.581 | 87.38903
1333.647 | 87.51527
1334.743 | 87.72206
1335.811 | 88.02525
1336.879 | 88.02291
1337.977 | 88.33814
1339.047 | 88.40007
1340.116 | 88.44981
1341.216 | 88.66067
1342.287 | 88.77909
1343.358 | 88.86078
1344.458 | 88.8981
1345.53 | 89.07123
1346.603 | 89.06607
1347.703 | 89.04152
1348.776 | 89.22955
1349.849 | 89.20146
1350.95 | 89.19161
1352.023 | 89.20384
1353.095 | 89.27535
1354.198 | 89.40598
1355.271 | 89.39227
1356.344 | 89.31799
1357.417 | 89.46252
1358.52 | 89.42884
1359.593 | 89.42016
1360.667 | 89.49638
1361.769 | 89.453
1362.842 | 89.45825
1363.916 | 89.56126
1365.019 | 89.55876
1366.093 | 89.42761
1367.166 | 89.5577
1368.269 | 89.49812
1369.343 | 89.47421
1370.417 | 89.62426
1371.519 | 89.50356
1372.593 | 89.54041
1373.667 | 89.48842
1374.769 | 89.51699
1375.843 | 89.5625
1376.917 | 89.54672
1378.019 | 89.46964
1379.093 | 89.48544
1380.167 | 89.54437
1381.27 | 89.64668
1382.344 | 89.56305
1383.418 | 89.61767
1384.521 | 89.64218
1385.595 | 89.53439
1386.669 | 89.55434
1387.771 | 89.51357
1388.845 | 89.53111
1389.919 | 89.61185
1391.022 | 89.47866
1392.096 | 89.60608
1393.17 | 89.62748
1394.273 | 89.65381
1395.347 | 89.69131
1396.421 | 89.55147
1397.495 | 89.59998
1398.598 | 89.62545
1399.672 | 89.57547
1400.746 | 89.59644
1401.85 | 89.67937
1402.923 | 89.58724
1403.997 | 89.59253
1405.101 | 89.63974
1406.175 | 89.58215
1407.249 | 89.61726
1408.352 | 89.67344
1409.426 | 89.6163
1410.5 | 89.62046
1411.603 | 89.65081
1412.677 | 89.52793
1413.751 | 89.54637
1414.854 | 89.58642
1415.928 | 89.5623
1417.002 | 89.70084
1418.105 | 89.62973
1419.179 | 89.63912
1420.254 | 89.71342
1421.356 | 89.50449
1422.43 | 89.54711
1423.504 | 89.647
1424.607 | 89.56048
1425.681 | 89.54093
1426.755 | 89.63739
1427.858 | 89.58328
1428.932 | 89.64
1430.006 | 89.58861
1431.109 | 89.61991
1432.184 | 89.73783
1433.258 | 89.67465
1434.361 | 89.61307
1435.435 | 89.65844
1436.509 | 89.57612
1437.583 | 89.52609
1438.686 | 89.65191
1439.76 | 89.67645
1440.834 | 89.57937
1441.937 | 89.59046
1443.011 | 89.58666
1444.085 | 89.55977
1445.188 | 89.61047
1446.262 | 89.67406
1447.337 | 89.66188
1448.44 | 89.6425
1449.514 | 89.61627
1450.588 | 89.62874
1451.691 | 89.67706
1452.765 | 89.62636
1453.84 | 89.6565
1454.943 | 89.63751
1456.017 | 89.65297
1457.091 | 89.61455
1458.194 | 89.66312
1459.268 | 89.64806
1460.342 | 89.57669
1461.446 | 89.70872
1462.52 | 89.67181
1463.594 | 89.67124
1464.697 | 89.66504
1465.771 | 89.56431
1466.845 | 89.63191
1467.948 | 89.59975
1469.023 | 89.65844
1470.097 | 89.60874
1471.2 | 89.64489
1472.274 | 89.5985
1473.348 | 89.67699
1474.451 | 89.6462
1475.525 | 89.56173
1476.599 | 89.49896
1477.673 | 89.60314
1478.776 | 89.61614
1479.85 | 89.64783
1480.924 | 89.64714
1482.027 | 89.61681
1483.101 | 89.62207
1484.175 | 89.56962
1485.279 | 89.67761
1486.353 | 89.68749
1487.427 | 89.68095
1488.53 | 89.61839
1489.604 | 89.60674
1490.678 | 89.64062
1491.782 | 89.62066
1492.856 | 89.60708
1493.93 | 89.62917
1495.033 | 89.68189
1496.107 | 89.68571
1497.181 | 89.65006
1498.284 | 89.58896
1499.359 | 89.64152
1500.433 | 89.67765
1501.536 | 89.70044
1502.611 | 89.73285
1503.685 | 89.66787
1504.788 | 89.60592
1505.862 | 89.59125
1506.936 | 89.55219
1508.039 | 89.71491
1509.113 | 89.6294
1510.188 | 89.66133
1511.291 | 89.6212
1512.365 | 89.59088
1513.438 | 89.52674
1514.541 | 89.46649
1515.615 | 89.66464
1516.689 | 89.62852
1517.763 | 89.60863
1518.866 | 89.63214
1519.941 | 89.7179
1521.015 | 89.67319
1522.119 | 89.70558
1523.193 | 89.65391
1524.267 | 89.67082
1525.37 | 89.62781
1526.445 | 89.72536
1527.519 | 89.78639
1528.623 | 89.69344
1529.696 | 89.56239
1530.771 | 89.63327
1531.874 | 89.68154
1532.948 | 89.60209
1534.022 | 89.71482
1535.126 | 89.65186
1536.2 | 89.64354
1537.273 | 89.54269
1538.377 | 89.64332
1539.451 | 89.59222
1540.525 | 89.65502
1541.628 | 89.61972
1542.702 | 89.59556
1543.776 | 89.62987
1544.879 | 89.59266
1545.953 | 89.69304
1547.027 | 89.64396
1548.131 | 89.64077
1549.205 | 89.6416
1550.279 | 89.64362
1551.382 | 89.58381
1552.456 | 89.67863
1553.531 | 89.69024
1554.634 | 89.68702
1555.708 | 89.6931
1556.782 | 89.63814
1557.886 | 89.68547
1558.96 | 89.61457
1560.034 | 89.6157
1561.108 | 89.72767
1562.211 | 89.61086
1563.285 | 89.64001
1564.359 | 89.57931
1565.462 | 89.6072
1566.536 | 89.5993
1567.61 | 89.6173
1568.714 | 89.68978
1569.788 | 89.65519
1570.862 | 89.66335
1571.965 | 89.64124
1573.039 | 89.56998
1574.113 | 89.56413
1575.216 | 89.58741
1576.29 | 89.54387
1577.364 | 89.55601