## Cross Section
| Wavelength (nm) | Absorption Cross-Section | Wavelength (nm) | Emission Cross-Section
| 1400.16802 | 0.16902 | 1567.25 | 0.06215
| 1400.56022 | 0.38319 | 1569 | 0.04519
| 1400.95265 | 0.57736 | 1570.75 | 0.0789
| 1401.34529 | 0.54823 | 1572.5 | 0.11265
Product Raw Data | 1401.73816 | 0.39177 | 1574.25 | 0.12941
Thulium-Doped Optical Fibers | 1402.13124 | 0.43343 | 1576 | 0.12941
| 1402.52454 | 0.30997 | 1577.75 | 0.14616
| 1402.91807 | 0.6043 | 1579.5 | 0.16303
Data from S.D. Jackson, | 1403.31182 | 0.2946 | 1581.25 | 0.16292
The spectroscopic and energy transfer characteristics of the rare earth ions used fr silicate glass fibre lasers operating in the shortwave infrared | 1403.70578 | 0.43068 | 1583 | 0.17978
| 1404.09997 | 0.36123 | 1584.75 | 0.19654
| 1404.49438 | 0.85843 | 1586.5 | 0.21341
, Laser & Photon. Rev., 3: 466–482. doi: 10.1002/lpor.200810058 | 1404.88901 | 0.42532 | 1588.25 | 0.2133
| 1405.28387 | 0.54814 | 1590 | 0.23016
| 1405.67894 | 0.52203 | 1591.75 | 0.24692
| 1406.07424 | 0.44954 | 1593.5 | 0.26378
| 1406.46976 | 0.5102 | 1595.25 | 0.28054
| 1406.8655 | 0.36964 | 1597 | 0.28054
| 1407.26147 | 0.43879 | 1598.75 | 0.2973
| 1407.65766 | 0.48766 | 1600.5 | 0.31416
| 1408.05407 | 0.41095 | 1602.25 | 0.33092
| 1408.4507 | 0.48031 | 1604 | 0.34778
| 1408.84756 | 0.55731 | 1605.75 | 0.36465
| 1409.24464 | 0.22597 | 1607.5 | 0.38141
| 1409.64195 | 0.38223 | 1609.25 | 0.39827
| 1410.03948 | 0.33878 | 1611 | 0.41503
| 1410.43724 | 0.19309 | 1612.75 | 0.43189
| 1410.83521 | 0.53254 | 1614.5 | 0.46562
| 1411.23342 | 0.36808 | 1616.25 | 0.48238
| 1411.63185 | 0.5713 | 1618 | 0.51611
| 1412.0305 | 0.5162 | 1619.75 | 0.54984
| 1412.42938 | 0.47703 | 1621.5 | 0.58357
| 1412.82848 | 0.4864 | 1623.25 | 0.60033
| 1413.22781 | 0.62901 | 1625 | 0.63406
| 1413.62737 | 0.46742 | 1626.75 | 0.66779
| 1414.02715 | 0.33029 | 1628.5 | 0.70151
| 1414.42716 | 0.23935 | 1630.25 | 0.73524
| 1414.82739 | 0.29515 | 1632 | 0.76887
| 1415.22785 | 0.44441 | 1633.75 | 0.8026
| 1415.62854 | 0.32393 | 1635.5 | 0.83633
| 1416.02945 | 0.35113 | 1637.25 | 0.87006
| 1416.43059 | 0.48189 | 1639 | 0.90379
| 1416.83196 | 0.61604 | 1640.75 | 0.93752
| 1417.23356 | 0.44462 | 1642.5 | 0.95427
| 1417.63538 | 0.70405 | 1644.25 | 0.988
| 1418.03744 | 0.47041 | 1646 | 1.02173
| 1418.43972 | 0.37701 | 1647.75 | 1.07233
| 1418.84222 | 0.54668 | 1649.5 | 1.10595
| 1419.24496 | 0.42907 | 1651.25 | 1.13946
| 1419.64793 | 0.6045 | 1653 | 1.17298
| 1420.05112 | 0.2267 | 1654.75 | 1.20757
| 1420.45455 | 0.50443 | 1656.5 | 1.22379
| 1420.8582 | 0.31711 | 1658.25 | 1.2573
| 1421.26208 | 0.83109 | 1660 | 1.29189
| 1421.66619 | 0.6264 | 1661.75 | 1.32541
| 1422.07053 | 0.5908 | 1663.5 | 1.37622
| 1422.47511 | 0.55251 | 1665.25 | 1.40973
| 1422.87991 | 0.54065 | 1667 | 1.46054
| 1423.28494 | 0.39438 | 1668.75 | 1.51027
| 1423.69021 | 0.36112 | 1670.5 | 1.56108
| 1424.0957 | 0.599 | 1672.25 | 1.6119
| 1424.50142 | 0.4741 | 1674 | 1.66271
| 1424.90738 | 0.46792 | 1675.75 | 1.71352
| 1425.31357 | 0.64839 | 1677.5 | 1.76325
| 1425.71999 | 0.3112 | 1679.25 | 1.81406
| 1426.12664 | 0.43741 | 1681 | 1.86487
| 1426.53352 | 0.29023 | 1682.75 | 1.91568
| 1426.94064 | 0.42652 | 1684.5 | 1.96649
| 1427.34799 | 0.66004 | 1686.25 | 2.01622
| 1427.75557 | 0.38439 | 1688 | 2.06703
| 1428.16338 | 0.19306 | 1689.75 | 2.13514
| 1428.57143 | 0.35939 | 1691.5 | 2.20217
| 1428.97971 | 0.65422 | 1693.25 | 2.26919
| 1429.38822 | 0.46136 | 1695 | 2.32
| 1429.79697 | 0.52578 | 1696.75 | 2.37082
| 1430.20595 | 0.4859 | 1698.5 | 2.40433
| 1430.61516 | 0.45999 | 1700.25 | 2.45514
| 1431.02461 | 0.34416 | 1702 | 2.50595
| 1431.4343 | 0.55807 | 1703.75 | 2.55676
| 1431.84422 | 0.39297 | 1705.5 | 2.60649
| 1432.25437 | 0.38726 | 1707.25 | 2.64109
| 1432.66476 | 0.61598 | 1709 | 2.70811
| 1433.07538 | 0.49495 | 1710.75 | 2.75892
| 1433.48624 | 0.40313 | 1712.5 | 2.80974
| 1433.89733 | 0.66754 | 1714.25 | 2.84325
| 1434.30866 | 0.3545 | 1716 | 2.89406
| 1434.72023 | 0.07984 | 1717.75 | 2.92757
| 1435.13203 | 0.09132 | 1719.5 | 2.97838
| 1435.54407 | 0.33433 | 1721.25 | 3.0292
| 1435.95635 | 0.39853 | 1723 | 3.07893
| 1436.36886 | 0.78746 | 1724.75 | 3.12974
| 1436.78161 | 0.99326 | 1726.5 | 3.18055
| 1437.1946 | 0.3174 | 1728.25 | 3.23136
| 1437.60782 | 0.26956 | 1730 | 3.28217
| 1438.02128 | 0.55947 | 1731.75 | 3.3319
| 1438.43498 | 0.48561 | 1733.5 | 3.36649
| 1438.84892 | 0.51585 | 1735.25 | 3.43352
| 1439.2631 | 0.70141 | 1737 | 3.48433
| 1439.67751 | 0.74027 | 1738.75 | 3.51785
| 1440.09217 | 0.46192 | 1740.5 | 3.55136
| 1440.50706 | 0.16893 | 1742.25 | 3.60217
| 1440.92219 | 0.42802 | 1744 | 3.63568
| 1441.33756 | 0.44798 | 1745.75 | 3.6692
| 1441.75317 | 0.39479 | 1747.5 | 3.70271
| 1442.16902 | 0.39915 | 1749.25 | 3.75352
| 1442.58511 | 0.74732 | 1751 | 3.83785
| 1443.00144 | 0.67413 | 1752.75 | 3.88866
| 1443.41801 | 0.34062 | 1754.5 | 3.92217
| 1443.83483 | 0.40459 | 1756.25 | 3.97298
| 1444.25188 | 0.2972 | 1758 | 4.02379
| 1444.66917 | 0.35283 | 1759.75 | 4.05731
| 1445.08671 | 0.47624 | 1761.5 | 4.09082
| 1445.50448 | 0.54832 | 1763.25 | 4.10812
| 1445.9225 | 0.6344 | 1765 | 4.14163
| 1446.34076 | 0.34522 | 1766.75 | 4.17514
| 1446.75926 | 0.49489 | 1768.5 | 4.19244
| 1447.178 | 0.42245 | 1770.25 | 4.22595
| 1447.59699 | 0.33248 | 1772 | 4.24325
| 1448.01622 | 0.56797 | 1773.75 | 4.27677
| 1448.43569 | 0.46353 | 1775.5 | 4.31028
| 1448.8554 | 0.42067 | 1777.25 | 4.34379
| 1449.27536 | 0.43844 | 1779 | 4.37731
| 1449.69556 | 0.29624 | 1780.75 | 4.41082
| 1450.11601 | 0.34446 | 1782.5 | 4.44541
| 1450.5367 | 0.38624 | 1784.25 | 4.46163
| 1450.95763 | 0.41903 | 1786 | 4.47893
| 1451.37881 | 0.47817 | 1787.75 | 4.51244
| 1451.80023 | 0.43879 | 1789.5 | 4.52866
| 1452.2219 | 0.457 | 1791.25 | 4.56325
| 1452.64381 | 0.52153 | 1793 | 4.59677
| 1453.06597 | 0.50672 | 1794.75 | 4.61298
| 1453.48837 | 0.59757 | 1796.5 | 4.63028
| 1453.91102 | 0.59232 | 1798.25 | 4.66379
| 1454.33392 | 0.50431 | 1800 | 4.68109
| 1454.75706 | 0.61645 | 1801.75 | 4.69731
| 1455.18044 | 0.45141 | 1803.5 | 4.7146
| 1455.60408 | 0.25753 | 1805.25 | 4.74812
| 1456.02796 | 0.3073 | 1807 | 4.76542
| 1456.45208 | 0.36844 | 1808.75 | 4.79893
| 1456.87646 | 0.50288 | 1810.5 | 4.81515
| 1457.30108 | 0.67386 | 1812.25 | 4.84866
| 1457.72595 | 0.51418 | 1814 | 4.88325
| 1458.15106 | 0.36747 | 1815.75 | 4.91677
| 1458.57643 | 0.26421 | 1817.5 | 4.89947
| 1459.00204 | 0.52847 | 1819.25 | 4.95028
| 1459.4279 | 0.67553 | 1821 | 4.95028
| 1459.85401 | 0.6777 | 1822.75 | 4.95028
| 1460.28037 | 0.47126 | 1824.5 | 4.9665
| 1460.70698 | 0.46359 | 1826.25 | 4.98379
| 1461.13384 | 0.56401 | 1828 | 4.98379
| 1461.56095 | 0.32098 | 1829.75 | 4.98379
| 1461.9883 | 0.3656 | 1831.5 | 5.00001
| 1462.41591 | 0.40817 | 1833.25 | 5.00001
| 1462.84377 | 0.6676 | 1835 | 5.01731
| 1463.27188 | 0.68379 | 1836.75 | 5.01731
| 1463.70023 | 0.4755 | 1838.5 | 5.01731
| 1464.12884 | 0.48411 | 1840.25 | 5.00001
| 1464.5577 | 0.29673 | 1842 | 5.00001
| 1464.98682 | 0.33231 | 1843.75 | 5.00001
| 1465.41618 | 0.41127 | 1845.5 | 4.98271
| 1465.84579 | 0.46242 | 1847.25 | 4.98271
| 1466.27566 | 0.39552 | 1849 | 4.98271
| 1466.70578 | 0.39716 | 1850.75 | 4.9492
| 1467.13615 | 0.40152 | 1852.5 | 4.9492
| 1467.56677 | 0.41183 | 1854.25 | 4.9146
| 1467.99765 | 0.49026 | 1856 | 4.9319
| 1468.42878 | 0.48467 | 1857.75 | 4.9146
| 1468.86016 | 0.58925 | 1859.5 | 4.88109
| 1469.2918 | 0.38187 | 1861.25 | 4.86379
| 1469.72369 | 0.37611 | 1863 | 4.84758
| 1470.15584 | 0.15693 | 1864.75 | 4.83028
| 1470.58824 | 0.61051 | 1866.5 | 4.81298
| 1471.02089 | 0.42131 | 1868.25 | 4.79569
| 1471.4538 | 0.44828 | 1870 | 4.77947
| 1471.88696 | 0.4286 | 1871.75 | 4.76217
| 1472.32038 | 0.27905 | 1873.5 | 4.72866
| 1472.75405 | 0.54094 | 1875.25 | 4.71136
| 1473.18798 | 0.60155 | 1877 | 4.67785
| 1473.62216 | 0.4765 | 1878.75 | 4.66055
| 1474.0566 | 0.66406 | 1880.5 | 4.62704
| 1474.4913 | 0.39417 | 1882.25 | 4.60974
| 1474.92625 | 0.48768 | 1884 | 4.57623
| 1475.36146 | 0.52657 | 1885.75 | 4.55893
| 1475.79693 | 0.53652 | 1887.5 | 4.52541
| 1476.23265 | 0.41554 | 1889.25 | 4.50812
| 1476.66864 | 0.56261 | 1891 | 4.4746
| 1477.10487 | 0.57965 | 1892.75 | 4.44001
| 1477.54137 | 0.37628 | 1894.5 | 4.42379
| 1477.97813 | 0.45516 | 1896.25 | 4.4065
| 1478.41514 | 0.54088 | 1898 | 4.3892
| 1478.85241 | 0.76629 | 1899.75 | 4.35568
| 1479.28994 | 0.88551 | 1901.5 | 4.33839
| 1479.72773 | 0.619 | 1903.25 | 4.30487
| 1480.16578 | 0.42927 | 1905 | 4.27136
| 1480.60409 | 0.47957 | 1906.75 | 4.23677
| 1481.04265 | 0.58061 | 1908.5 | 4.22055
| 1481.48148 | 0.72885 | 1910.25 | 4.18595
| 1481.92057 | 0.63513 | 1912 | 4.16974
| 1482.35992 | 0.48364 | 1913.75 | 4.11893
| 1482.79953 | 0.45445 | 1915.5 | 4.08433
| 1483.23939 | 0.6204 | 1917.25 | 4.05082
| 1483.67953 | 0.55646 | 1919 | 4.01731
| 1484.11992 | 0.43613 | 1920.75 | 3.98271
| 1484.56057 | 0.52381 | 1922.5 | 3.9492
| 1485.00149 | 0.55959 | 1924.25 | 3.9319
| 1485.44266 | 0.47346 | 1926 | 3.91568
| 1485.8841 | 0.39742 | 1927.75 | 3.88109
| 1486.3258 | 0.64125 | 1929.5 | 3.84758
| 1486.76777 | 0.55857 | 1931.25 | 3.81406
| 1487.20999 | 0.52466 | 1933 | 3.78055
| 1487.65248 | 0.50759 | 1934.75 | 3.76325
| 1488.09524 | 0.52405 | 1936.5 | 3.74595
| 1488.53826 | 0.51869 | 1938.25 | 3.71244
| 1488.98154 | 0.52411 | 1940 | 3.67893
| 1489.42508 | 0.39613 | 1941.75 | 3.64433
| 1489.86889 | 0.34768 | 1943.5 | 3.62812
| 1490.31297 | 0.55924 | 1945.25 | 3.59352
| 1490.7573 | 0.48394 | 1947 | 3.56001
| 1491.20191 | 0.70437 | 1948.75 | 3.52649
| 1491.64678 | 0.62553 | 1950.5 | 3.4919
| 1492.09191 | 0.61578 | 1952.25 | 3.45839
| 1492.53731 | 0.57754 | 1954 | 3.42487
| 1492.98298 | 0.57979 | 1955.75 | 3.39028
| 1493.42891 | 0.20509 | 1957.5 | 3.35676
| 1493.87511 | 0.58398 | 1959.25 | 3.33947
| 1494.32158 | 0.48288 | 1961 | 3.30595
| 1494.76831 | 0.59352 | 1962.75 | 3.28866
| 1495.21531 | 0.54241 | 1964.5 | 3.25514
| 1495.66258 | 0.43657 | 1966.25 | 3.22163
| 1496.11011 | 0.47706 | 1968 | 3.18703
| 1496.55792 | 0.49372 | 1969.75 | 3.17082
| 1497.00599 | 0.51884 | 1971.5 | 3.15352
| 1497.45433 | 0.51128 | 1973.25 | 3.13622
| 1497.90294 | 0.55918 | 1975 | 3.10271
| 1498.35181 | 0.60609 | 1976.75 | 3.08541
| 1498.80096 | 0.51687 | 1978.5 | 3.0519
| 1499.25037 | 0.52068 | 1980.25 | 3.0346
| 1499.70006 | 0.49855 | 1982 | 3.00109
| 1500.15002 | 0.32437 | 1983.75 | 2.96757
| 1500.60024 | 0.80796 | 1985.5 | 2.95028
| 1501.05074 | 0.65864 | 1987.25 | 2.93298
| 1501.5015 | 0.61964 | 1989 | 2.91676
| 1501.95254 | 0.61411 | 1990.75 | 2.88217
| 1502.40385 | 0.74876 | 1992.5 | 2.86595
| 1502.85543 | 0.46201 | 1994.25 | 2.83136
| 1503.30728 | 0.53643 | 1996 | 2.79784
| 1503.7594 | 0.57116 | 1997.75 | 2.76433
| 1504.21179 | 0.59443 | 1999.5 | 2.72974
| 1504.66446 | 0.61039 | 2001.25 | 2.69622
| 1505.1174 | 0.5196 | 2003 | 2.66271
| 1505.57061 | 0.52133 | 2004.75 | 2.62811
| 1506.0241 | 0.68209 | 2006.5 | 2.5946
| 1506.47785 | 0.61024 | 2008.25 | 2.56109
| 1506.93189 | 0.62169 | 2010 | 2.52649
| 1507.38619 | 0.8204 | 2011.75 | 2.49298
| 1507.84077 | 0.66725 | 2013.5 | 2.44217
| 1508.29563 | 0.52595 | 2015.25 | 2.40865
| 1508.75075 | 0.63413 | 2017 | 2.37406
| 1509.20616 | 0.63326 | 2018.75 | 2.34055
| 1509.66184 | 0.60582 | 2020.5 | 2.32325
| 1510.11779 | 0.79153 | 2022.25 | 2.28973
| 1510.57402 | 0.69216 | 2024 | 2.25622
| 1511.03052 | 0.65963 | 2025.75 | 2.22271
| 1511.4873 | 0.71816 | 2027.5 | 2.18811
| 1511.94436 | 0.66815 | 2029.25 | 2.1546
| 1512.40169 | 0.70095 | 2031 | 2.12109
| 1512.8593 | 0.61092 | 2032.75 | 2.08649
| 1513.31719 | 0.68909 | 2034.5 | 2.03568
| 1513.77536 | 0.6753 | 2036.25 | 2.00217
| 1514.2338 | 0.61191 | 2038 | 1.96865
| 1514.69252 | 0.63141 | 2039.75 | 1.93406
| 1515.15152 | 0.68256 | 2041.5 | 1.90054
| 1515.61079 | 0.76875 | 2043.25 | 1.86703
| 1516.07035 | 0.62717 | 2045 | 1.84973
| 1516.53018 | 0.58588 | 2046.75 | 1.81622
| 1516.99029 | 0.67972 | 2048.5 | 1.79892
| 1517.45068 | 0.63894 | 2050.25 | 1.76541
| 1517.91135 | 0.65876 | 2052 | 1.74811
| 1518.3723 | 0.66127 | 2053.75 | 1.7146
| 1518.83354 | 0.74258 | 2055.5 | 1.68
| 1519.29505 | 0.62216 | 2057.25 | 1.66379
| 1519.75684 | 0.73918 | 2059 | 1.62919
| 1520.21891 | 0.70853 | 2060.75 | 1.59568
| 1520.68127 | 0.80608 | 2062.5 | 1.57838
| 1521.1439 | 0.80234 | 2064.25 | 1.54487
| 1521.60682 | 0.73043 | 2066 | 1.52757
| 1522.07002 | 0.84962 | 2067.75 | 1.51135
| 1522.5335 | 0.77455 | 2069.5 | 1.47676
| 1522.99726 | 0.81206 | 2071.25 | 1.46054
| 1523.4613 | 0.72853 | 2073 | 1.44325
| 1523.92563 | 0.78822 | 2074.75 | 1.40973
| 1524.39024 | 0.83161 | 2076.5 | 1.39244
| 1524.85514 | 0.75186 | 2078.25 | 1.35892
| 1525.32032 | 0.7205 | 2080 | 1.34162
| 1525.78578 | 0.70616 | 2081.75 | 1.32433
| 1526.25153 | 0.77394 | 2083.5 | 1.30811
| 1526.71756 | 0.7694 | 2085.25 | 1.29081
| 1527.18387 | 0.78899 | 2087 | 1.27352
| 1527.65047 | 0.73412 | 2088.75 | 1.24
| 1528.11736 | 0.84833 | 2090.5 | 1.22271
| 1528.58453 | 0.81346 | 2092.25 | 1.20649
| 1529.05199 | 0.86719 | 2094 | 1.17189
| 1529.51973 | 0.79373 | 2095.75 | 1.15568
| 1529.98776 | 1.03492 | 2097.5 | 1.12108
| 1530.45608 | 0.83601 | 2099.25 | 1.10487
| 1530.92468 | 0.77446 | 2101 | 1.08757
| 1531.39357 | 0.91406 | 2102.75 | 1.05352
| 1531.86275 | 0.88973 | 2104.5 | 1.03654
| 1532.33221 | 1.00321 | 2106.25 | 1.01957
| 1532.80196 | 0.88238 | 2108 | 0.98573
| 1533.272 | 0.9819 | 2109.75 | 0.96876
| 1533.74233 | 0.87585 | 2111.5 | 0.95179
| 1534.21295 | 0.90639 | 2113.25 | 0.91795
| 1534.68386 | 0.97783 | 2115 | 0.90097
| 1535.15505 | 1.00746 | 2116.75 | 0.884
| 1535.62654 | 0.93968 | 2118.5 | 0.86714
| 1536.09831 | 0.89286 | 2120.25 | 0.85016
| 1536.57037 | 1.03779 | 2122 | 0.83319
| 1537.04273 | 1.04651 | 2123.75 | 0.81622
| 1537.51538 | 1.07178 | 2125.5 | 0.79924
| 1537.98831 | 1.17581 | 2127.25 | 0.78227
| 1538.46154 | 0.99279 | 2129 | 0.7653
| 1538.93506 | 0.99443 | 2130.75 | 0.74833
| 1539.40887 | 1.24244 | 2132.5 | 0.73135
| 1539.88297 | 1.17534 | 2134.25 | 0.69751
| 1540.35736 | 1.03917 | 2136 | 0.68054
| 1540.83205 | 1.13947 | 2137.75 | 0.66357
| 1541.30703 | 1.03152 | 2139.5 | 0.6466
| 1541.7823 | 1.03682 | 2141.25 | 0.62962
| 1542.25787 | 1.02318 | 2143 | 0.61276
| 1542.73372 | 1.07693 | 2144.75 | 0.61265
| 1543.20988 | 1.06273 | 2146.5 | 0.59568
| 1543.68632 | 1.11781 | 2148.25 | 0.5787
| 1544.16306 | 1.16369 | 2150 | 0.56173
| 1544.6401 | 1.05925 | 2151.75 | 0.54476
| 1545.11743 | 1.16638 | 2153.5 | 0.56162
| 1545.59505 | 1.18146 | 2155.25 | 0.54465
| 1546.07297 | 1.15159 | 2157 | 0.51081
| 1546.55119 | 1.09254 | 2158.75 | 0.5107
| 1547.0297 | 1.31561 | 2160.5 | 0.49373
| 1547.50851 | 1.24145 | 2162.25 | 0.49362
| 1547.98762 | 1.24982 | 2164 | 0.45978
| 1548.46702 | 1.37944 | 2165.75 | 0.45978
| 1548.94672 | 1.18207 | 2167.5 | 0.44281
| 1549.42671 | 1.28004 | 2169.25 | 0.4427
| 1549.90701 | 1.44455 | 2171 | 0.4426
| 1550.3876 | 1.32126 | 2172.75 | 0.40876
| 1550.86849 | 1.21156 | 2174.5 | 0.42562
| 1551.34967 | 1.41969 | 2176.25 | 0.39178
| 1551.83116 | 1.57662 | 2178 | 0.40854
| 1552.31295 | 1.35508 | 2179.75 | 0.3747
| 1552.79503 | 1.39358 | 2181.5 | 0.3746
| 1553.27742 | 1.39677 | 2183.25 | 0.3746
| 1553.7601 | 1.28522 | 2185 | 0.35762
| 1554.24308 | 1.33976 | 2186.75 | 0.34065
| 1554.72637 | 1.50314 | 2188.5 | 0.34054
| 1555.20995 | 1.45556 | 2190.25 | 0.32357
| 1555.69384 | 1.47184 | 2192 | 0.32357
| 1556.17803 | 1.50735 | 2193.75 | 0.28973
| 1556.66252 | 1.52419 | 2195.5 | 0.30649
| 1557.14731 | 1.57387 | 2197.25 | 0.27265
| 1557.6324 | 1.51286 | 2199 | 0.28951
| 1558.11779 | 1.55323 | 2200.75 | 0.25557
| 1558.60349 | 1.60757 | 2202.5 | 0.25557
| 1559.08949 | 1.66932 | 2204.25 | 0.25546
| 1559.5758 | 1.54515 | 2206 | 0.22162
| 1560.0624 | 1.53727 | 2207.75 | 0.23838
| 1560.54931 | 1.50176 | 2209.5 | 0.22151
| 1561.03653 | 1.67845 | 2211.25 | 0.22141
| 1561.52405 | 1.71089 | 2213 | 0.20443
| 1562.01187 | 1.63219 | 2214.75 | 0.18746
| 1562.5 | 1.73841 | 2216.5 | 0.18735
| 1562.98843 | 1.73988 | 2218.25 | 0.18735
| 1563.47717 | 1.76277 | 2220 | 0.17038
| 1563.96622 | 1.76801 | 2221.75 | 0.17027
| 1564.45557 | 1.82657 | 2223.5 | 0.1533
| 1564.94523 | 1.81228 | 2225.25 | 0.11946
| 1565.43519 | 1.82637 | 2227 | 0.11935
| 1565.92546 | 1.76476 | 2228.75 | 0.13622
| 1566.41604 | 1.95255 | 2230.5 | 0.13611
| 1566.90693 | 1.88355 | 2232.25 | 0.11914
| 1567.39812 | 1.86864 | 2234 | 0.10222
| 1567.88962 | 1.92427 | 2235.75 | 0.10214
| 1568.38143 | 1.94851 | 2237.5 | 0.08518
| 1568.87355 | 2.05939 | 2239.25 | 0.0851
| 1569.36598 | 1.93627 | 2241 | 0.08504
| 1569.85871 | 2.00804 | 2242.75 | 0.06807
| 1570.35176 | 1.89104 | 2244.5 | 0.08489
| 1570.84511 | 1.92246 | 2246.25 | 0.06792
| 1571.33878 | 2.1 | 2248 | 0.06785
| 1571.83276 | 2.15958 | 2249.75 | 0.06778
| 1572.32704 | 1.94769 | 2251.5 | 0.06771
| 1572.82164 | 2.05403 | 2253.25 | 0.05075
| 1573.31655 | 2.14673 | 2255 | 0.05067
| 1573.81177 | 2.15697 | 2256.75
| 1574.3073 | 2.1734 | 2258.5
| 1574.80315 | 2.11751 | 2260.25
| 1575.29931 | 2.13478 | 2262
| 1575.79578 | 2.1491 | 2263.75
| 1576.29256 | 2.26472 | 2265.5
| 1576.78966 | 2.26094 | 2267.25
| 1577.28707 | 2.32919 | 2269
| 1577.78479 | 2.2764 | 2270.75
| 1578.28283 | 2.382 | 2272.5
| 1578.78118 | 2.28445 | 2274.25
| 1579.27985 | 2.26196 | 2276
| 1579.77883 | 2.43084 | 2277.75
| 1580.27813 | 2.25544 | 2279.5
| 1580.77774 | 2.41234 | 2281.25
| 1581.27767 | 2.37501 | 2283
| 1581.77792 | 2.47663 | 2284.75
| 1582.27848 | 2.44715 | 2286.5
| 1582.77936 | 2.49812 | 2288.25
| 1583.28056 | 2.40352 | 2290
| 1583.78207 | 2.52471 | 2291.75
| 1584.2839 | 2.56426 | 2293.5
| 1584.78605 | 2.55044 | 2295.25
| 1585.28852 | 2.68653 | 2297
| 1585.79131 | 2.63693 | 2298.75
| 1586.29442 | 2.49745 | 2300.5
| 1586.79784 | 2.75457 | 2302.25
| 1587.30159 | 2.74602 | 2304
| 1587.80565 | 2.69367 | 2305.75
| 1588.31004 | 2.6169 | 2307.5
| 1588.81474 | 2.7091 | 2309.25
| 1589.31977 | 2.7685 | 2311
| 1589.82512 | 2.87472 | 2312.75
| 1590.33079 | 2.70081 | 2314.5
| 1590.83678 | 2.62601 | 2316.25
| 1591.34309 | 2.78048 | 2318
| 1591.84973 | 2.75738 | 2319.75
| 1592.35669 | 2.91094 | 2321.5
| 1592.86397 | 2.92892 | 2323.25
| 1593.37157 | 2.94874 | 2325
| 1593.8795 | 2.8612 | 2326.75
| 1594.38776 | 2.85754 | 2328.5
| 1594.89633 | 2.87481 | 2330.25
| 1595.40523 | 2.99069 | 2332
| 1595.91446 | 3.02677 | 2333.75
| 1596.42401 | 2.92482 | 2335.5
| 1596.93389 | 2.85189
| 1597.44409 | 3.02966
| 1597.95462 | 2.9336
| 1598.46547 | 3.03982
| 1598.97665 | 3.10055
| 1599.48816 | 3.09039
| 1600 | 3.14332
| 1600.51216 | 3.0864
| 1601.02466 | 3.08608
| 1601.53748 | 3.10134
| 1602.05062 | 3.19541
| 1602.5641 | 3.24574
| 1603.07791 | 3.23883
| 1603.59205 | 3.14824
| 1604.10651 | 3.17362
| 1604.62131 | 3.1223
| 1605.13644 | 3.06547
| 1605.65189 | 3.22673
| 1606.16768 | 3.37845
| 1606.6838 | 3.34707
| 1607.20026 | 3.27984
| 1607.71704 | 3.28128
| 1608.23416 | 3.29173
| 1608.75161 | 3.28725
| 1609.26939 | 3.41376
| 1609.78751 | 3.32915
| 1610.30596 | 3.28702
| 1610.82474 | 3.32845
| 1611.34386 | 3.3856
| 1611.86331 | 3.4147
| 1612.3831 | 3.45797
| 1612.90323 | 3.4537
| 1613.42369 | 3.54267
| 1613.94448 | 3.53085
| 1614.46561 | 3.44439
| 1614.98708 | 3.54543
| 1615.50889 | 3.51583
| 1616.03103 | 3.44714
| 1616.55351 | 3.62395
| 1617.07633 | 3.52637
| 1617.59948 | 3.58969
| 1618.12298 | 3.57216
| 1618.64681 | 3.53102
| 1619.17098 | 3.54528
| 1619.6955 | 3.54628
| 1620.22035 | 3.59713
| 1620.74554 | 3.60955
| 1621.27108 | 3.70183
| 1621.79695 | 3.7066
| 1622.32317 | 3.63841
| 1622.84972 | 3.54106
| 1623.37662 | 3.71164
| 1623.90386 | 3.69709
| 1624.43145 | 3.7016
| 1624.95938 | 3.67217
| 1625.48765 | 3.74783
| 1626.01626 | 3.67229
| 1626.54522 | 3.79391
| 1627.07452 | 3.81874
| 1627.60417 | 3.70119
| 1628.13416 | 3.77945
| 1628.6645 | 3.7105
| 1629.19518 | 3.72549
| 1629.72621 | 3.76551
| 1630.25758 | 3.76103
| 1630.7893 | 3.74299
| 1631.32137 | 3.72499
| 1631.85379 | 3.8339
| 1632.38655 | 3.93804
| 1632.91966 | 4.00316
| 1633.45312 | 3.79622
| 1633.98693 | 3.77546
| 1634.52109 | 3.89577
| 1635.05559 | 3.70748
| 1635.59045 | 3.83174
| 1636.12565 | 3.95702
| 1636.66121 | 3.9367
| 1637.19712 | 3.84371
| 1637.73338 | 3.79458
| 1638.26999 | 3.78328
| 1638.80695 | 3.92021
| 1639.34426 | 3.86438
| 1639.88193 | 3.88368
| 1640.41995 | 3.90742
| 1640.95832 | 3.88646
| 1641.49705 | 3.88924
| 1642.03612 | 3.87147
| 1642.57556 | 3.92871
| 1643.11535 | 3.93526
| 1643.65549 | 3.86503
| 1644.19599 | 3.81432
| 1644.73684 | 3.98577
| 1645.27805 | 3.84614
| 1645.81962 | 4.02708
| 1646.36154 | 3.96955
| 1646.90382 | 4.08801
| 1647.44646 | 3.9352
| 1647.98945 | 3.94132
| 1648.53281 | 3.95561
| 1649.07652 | 3.97277
| 1649.62059 | 3.8984
| 1650.16502 | 3.80129
| 1650.70981 | 3.91295
| 1651.25495 | 3.87065
| 1651.80046 | 3.91298
| 1652.34633 | 3.87126
| 1652.89256 | 3.90865
| 1653.43915 | 3.83745
| 1653.98611 | 3.88575
| 1654.53342 | 3.97502
| 1655.0811 | 3.90622
| 1655.62914 | 3.88842
| 1656.17754 | 3.92543
| 1656.72631 | 3.95453
| 1657.27544 | 3.97842
| 1657.82493 | 4.0255
| 1658.37479 | 3.84643
| 1658.92502 | 3.78117
| 1659.47561 | 3.96047
| 1660.02656 | 3.93658
| 1660.57788 | 3.9032
| 1661.12957 | 3.98776
| 1661.68162 | 4.02392
| 1662.23404 | 3.9997
| 1662.78683 | 4.00401
| 1663.33999 | 3.95353
| 1663.89351 | 4.03572
| 1664.4474 | 3.95391
| 1665.00167 | 3.97681
| 1665.5563 | 3.9747
| 1666.1113 | 4.03173
| 1666.66667 | 3.9757
| 1667.22241 | 3.79596
| 1667.77852 | 4.00896
| 1668.335 | 4.09255
| 1668.89186 | 4.0007
| 1669.44908 | 3.96571
| 1670.00668 | 3.98307
| 1670.56465 | 3.91404
| 1671.12299 | 3.84327
| 1671.68171 | 3.88777
| 1672.2408 | 3.88851
| 1672.80027 | 3.85624
| 1673.36011 | 3.93977
| 1673.92032 | 3.94007
| 1674.48091 | 4.02556
| 1675.04188 | 3.93269
| 1675.60322 | 3.94264
| 1676.16493 | 4.00966
| 1676.72703 | 3.99332
| 1677.2895 | 4.04491
| 1677.85235 | 3.91931
| 1678.41558 | 3.96208
| 1678.97918 | 3.95497
| 1679.54316 | 3.82808
| 1680.10753 | 3.97821
| 1680.67227 | 4.06511
| 1681.23739 | 3.88078
| 1681.80289 | 3.89012
| 1682.36878 | 4.03554
| 1682.93504 | 3.9427
| 1683.50168 | 3.99455
| 1684.06871 | 4.01244
| 1684.63612 | 3.90795
| 1685.20391 | 3.93075
| 1685.77208 | 3.99845
| 1686.34064 | 4.00541
| 1686.90958 | 3.89082
| 1687.47891 | 3.86078
| 1688.04862 | 3.838
| 1688.61871 | 3.78293
| 1689.18919 | 3.89056
| 1689.76005 | 3.84172
| 1690.3313 | 3.82682
| 1690.90294 | 3.83431
| 1691.47497 | 3.80987
| 1692.04738 | 3.93403
| 1692.62018 | 3.86725
| 1693.19336 | 3.93187
| 1693.76694 | 3.75482
| 1694.3409 | 3.86242
| 1694.91525 | 3.8197
| 1695.49 | 3.89263
| 1696.06513 | 3.90397
| 1696.64065 | 3.80003
| 1697.21656 | 3.82131
| 1697.79287 | 3.82392
| 1698.36957 | 3.806
| 1698.94665 | 3.79385
| 1699.52413 | 3.74841
| 1700.10201 | 3.75532
| 1700.68027 | 3.81382
| 1701.25893 | 3.78709
| 1701.83799 | 3.88388
| 1702.41743 | 3.65949
| 1702.99728 | 3.89149
| 1703.57751 | 3.78829
| 1704.15815 | 3.75752
| 1704.73917 | 3.68628
| 1705.3206 | 3.78354
| 1705.90242 | 3.78486
| 1706.48464 | 3.7432
| 1707.06726 | 3.64204
| 1707.65027 | 3.60477
| 1708.23369 | 3.77977
| 1708.8175 | 3.79692
| 1709.40171 | 3.69202
| 1709.98632 | 3.68128
| 1710.57133 | 3.77491
| 1711.15674 | 3.81189
| 1711.74255 | 3.65452
| 1712.32877 | 3.70303
| 1712.91538 | 3.70777
| 1713.5024 | 3.62834
| 1714.08982 | 3.59968
| 1714.67764 | 3.79927
| 1715.26587 | 3.67106
| 1715.8545 | 3.75213
| 1716.44353 | 3.63551
| 1717.03297 | 3.62322
| 1717.62281 | 3.66965
| 1718.21306 | 3.55034
| 1718.80371 | 3.6344
| 1719.39477 | 3.58964
| 1719.98624 | 3.65539
| 1720.57811 | 3.58835
| 1721.1704 | 3.55582
| 1721.76309 | 3.62486
| 1722.35618 | 3.56223
| 1722.94969 | 3.55155
| 1723.54361 | 3.46538
| 1724.13793 | 3.46518
| 1724.73267 | 3.50912
| 1725.32781 | 3.44175
| 1725.92337 | 3.53852
| 1726.51934 | 3.49627
| 1727.11572 | 3.39052
| 1727.71251 | 3.43314
| 1728.30971 | 3.41429
| 1728.90733 | 3.32221
| 1729.50536 | 3.45516
| 1730.10381 | 3.54329
| 1730.70267 | 3.38794
| 1731.30194 | 3.46977
| 1731.90163 | 3.43417
| 1732.50173 | 3.54326
| 1733.10225 | 3.56832
| 1733.70319 | 3.37365
| 1734.30454 | 3.39868
| 1734.90632 | 3.47659
| 1735.5085 | 3.27191
| 1736.11111 | 3.30309
| 1736.71414 | 3.33178
| 1737.31758 | 3.21148
| 1737.92145 | 3.18147
| 1738.52573 | 3.22281
| 1739.13043 | 3.25016
| 1739.73556 | 3.30333
| 1740.34111 | 3.24459
| 1740.94708 | 3.35222
| 1741.55347 | 3.26878
| 1742.16028 | 3.27033
| 1742.76751 | 3.09545
| 1743.37517 | 3.12493
| 1743.98326 | 3.0929
| 1744.59177 | 3.30277
| 1745.2007 | 2.99342
| 1745.81006 | 3.05171
| 1746.41984 | 2.98056
| 1747.03005 | 3.01043
| 1747.64069 | 2.85479
| 1748.25175 | 3.08333
| 1748.86324 | 3.05871
| 1749.47516 | 3.05197
| 1750.0875 | 3.08108
| 1750.70028 | 3.01046
| 1751.31349 | 3.00712
| 1751.92712 | 2.90877
| 1752.54118 | 2.81825
| 1753.15568 | 2.68723
| 1753.77061 | 2.62083
| 1754.38596 | 2.84533
| 1755.00176 | 2.99055
| 1755.61798 | 2.83605
| 1756.23463 | 2.89027
| 1756.85172 | 2.99307
| 1757.46924 | 2.78484
| 1758.0872 | 2.91314
| 1758.70559 | 2.91103
| 1759.32442 | 2.79576
| 1759.94368 | 2.78666
| 1760.56338 | 2.78162
| 1761.18352 | 2.69876
| 1761.80409 | 2.68269
| 1762.4251 | 2.67596
| 1763.04654 | 2.72497
| 1763.66843 | 2.7719
| 1764.29076 | 2.75568
| 1764.91352 | 2.75486
| 1765.53672 | 2.77896
| 1766.16037 | 2.59468
| 1766.78445 | 2.60147
| 1767.40898 | 2.71809
| 1768.03395 | 2.59805
| 1768.65936 | 2.55515
| 1769.28521 | 2.48626
| 1769.9115 | 2.53806
| 1770.53824 | 2.49221
| 1771.16543 | 2.4157
| 1771.79305 | 2.5286
| 1772.42113 | 2.44791
| 1773.04965 | 2.49759
| 1773.67861 | 2.52427
| 1774.30802 | 2.37872
| 1774.93788 | 2.41515
| 1775.56818 | 2.42645
| 1776.19893 | 2.39249
| 1776.83014 | 2.44252
| 1777.46178 | 2.35691
| 1778.09388 | 2.44249
| 1778.72643 | 2.42302
| 1779.35943 | 2.36236
| 1779.99288 | 2.30433
| 1780.62678 | 2.40809
| 1781.26113 | 2.2742
| 1781.89594 | 2.2711
| 1782.53119 | 2.31054
| 1783.1669 | 2.30556
| 1783.80307 | 2.3991
| 1784.43969 | 2.32661
| 1785.07676 | 2.2976
| 1785.71429 | 2.29086
| 1786.35227 | 2.11259
| 1786.99071 | 2.13721
| 1787.6296 | 2.15121
| 1788.26896 | 2.14831
| 1788.90877 | 2.17129
| 1789.54903 | 2.15981
| 1790.18976 | 2.17161
| 1790.83095 | 2.11994
| 1791.47259 | 2.09206
| 1792.1147 | 2.12465
| 1792.75726 | 2.13414
| 1793.40029 | 2.10047
| 1794.04377 | 2.16883
| 1794.68772 | 1.99688
| 1795.33214 | 2.12163
| 1795.97701 | 2.17679
| 1796.62235 | 2.0754
| 1797.26815 | 2.07207
| 1797.91442 | 2.11982
| 1798.56115 | 2.07294
| 1799.20835 | 2.02926
| 1799.85601 | 2.03796
| 1800.50414 | 1.89971
| 1801.15274 | 1.92164
| 1801.8018 | 2.0391
| 1802.45133 | 2.01041
| 1803.10133 | 2.0076
| 1803.7518 | 1.90837
| 1804.40274 | 1.94822
| 1805.05415 | 2.01249
| 1805.70603 | 1.82516
| 1806.35838 | 1.98631
| 1807.0112 | 1.83313
| 1807.6645 | 1.81334
| 1808.31826 | 1.90509
| 1808.9725 | 1.78854
| 1809.62722 | 1.74453
| 1810.2824 | 1.72342
| 1810.93807 | 1.82473
| 1811.5942 | 1.92322
| 1812.25082 | 1.82651
| 1812.9079 | 1.79879
| 1813.56547 | 1.82025
| 1814.22351 | 1.81902
| 1814.88203 | 1.77604
| 1815.54103 | 1.7277
| 1816.20051 | 1.74892
| 1816.86047 | 1.75706
| 1817.5209 | 1.70618
| 1818.18182 | 1.75999
| 1818.84322 | 1.70267
| 1819.50509 | 1.69303
| 1820.16746 | 1.75621
| 1820.8303 | 1.80833
| 1821.49362 | 1.69988
| 1822.15743 | 1.62616
| 1822.82173 | 1.57762
| 1823.48651 | 1.70284
| 1824.15177 | 1.64953
| 1824.81752 | 1.54834
| 1825.48375 | 1.57601
| 1826.15047 | 1.51365
| 1826.81768 | 1.57835
| 1827.48538 | 1.55449
| 1828.15356 | 1.66788
| 1828.82224 | 1.58661
| 1829.4914 | 1.54533
| 1830.16105 | 1.51947
| 1830.8312 | 1.49573
| 1831.50183 | 1.55303
| 1832.17296 | 1.52676
| 1832.84457 | 1.5616
| 1833.51669 | 1.50565
| 1834.18929 | 1.40763
| 1834.86239 | 1.45114
| 1835.53598 | 1.39571
| 1836.21006 | 1.33886
| 1836.88464 | 1.44654
| 1837.55972 | 1.44291
| 1838.23529 | 1.47058
| 1838.91136 | 1.31438
| 1839.58793 | 1.37818
| 1840.265 | 1.41375
| 1840.94256 | 1.37302
| 1841.62063 | 1.32773
| 1842.29919 | 1.44455
| 1842.97825 | 1.38277
| 1843.65782 | 1.35619
| 1844.33788 | 1.36131
| 1845.01845 | 1.34035
| 1845.69952 | 1.28086
| 1846.38109 | 1.27775
| 1847.06317 | 1.26063
| 1847.74575 | 1.29049
| 1848.42884 | 1.30156
| 1849.11243 | 1.28803
| 1849.79652 | 1.22169
| 1850.48113 | 1.28888
| 1851.16623 | 1.31116
| 1851.85185 | 1.32878
| 1852.53798 | 1.333
| 1853.22461 | 1.24531
| 1853.91175 | 1.17871
| 1854.59941 | 1.3104
| 1855.28757 | 1.26188
| 1855.97624 | 1.23483
| 1856.66543 | 1.11587
| 1857.35513 | 1.21729
| 1858.04534 | 1.25896
| 1858.73606 | 1.24792
| 1859.4273 | 1.15276
| 1860.11905 | 1.29441
| 1860.81131 | 1.25436
| 1861.5041 | 1.20227
| 1862.19739 | 1.18971
| 1862.89121 | 1.16761
| 1863.58554 | 1.17882
| 1864.28039 | 1.18234
| 1864.97576 | 1.15353
| 1865.67164 | 1.13739
| 1866.36805 | 1.15487
| 1867.06497 | 1.06449
| 1867.76242 | 1.10179
| 1868.46039 | 1.18556
| 1869.15888 | 1.04894
| 1869.85789 | 1.08622
| 1870.55743 | 1.05782
| 1871.25749 | 1.13485
| 1871.95807 | 1.08311
| 1872.65918 | 0.96257
| 1873.36081 | 1.14635
| 1874.06297 | 1.12527
| 1874.76565 | 1.03773
| 1875.46887 | 1.04643
| 1876.17261 | 1.07849
| 1876.87688 | 0.95116
| 1877.58167 | 1.05269
| 1878.287 | 1.02432
| 1878.99286 | 0.93391
| 1879.69925 | 1.02192
| 1880.40617 | 0.97177
| 1881.11362 | 0.95909
| 1881.8216 | 0.89506
| 1882.53012 | 0.98181
| 1883.23917 | 0.8724
| 1883.94876 | 0.94009
| 1884.65888 | 0.97285
| 1885.36953 | 0.86098
| 1886.08072 | 0.89026
| 1886.79245 | 0.89468
| 1887.50472 | 0.86432
| 1888.21752 | 0.86856
| 1888.93087 | 0.7971
| 1889.64475 | 0.79516
| 1890.35917 | 0.87331
| 1891.07413 | 0.7795
| 1891.78963 | 0.79452
| 1892.50568 | 0.77666
| 1893.22226 | 0.74504
| 1893.93939 | 0.68882
| 1894.65707 | 0.71251
| 1895.37528 | 0.7617
| 1896.09405 | 0.68584
| 1896.81335 | 0.70399
| 1897.53321 | 0.68827
| 1898.25361 | 0.61598
| 1898.97455 | 0.64795
| 1899.69605 | 0.67398
| 1900.41809 | 0.69679
| 1901.14068 | 0.70917
| 1901.86383 | 0.68601
| 1902.58752 | 0.53415
| 1903.31176 | 0.66341
| 1904.03656 | 0.58091
| 1904.7619 | 0.53872
| 1905.4878 | 0.57089
| 1906.21426 | 0.53471
| 1906.94127 | 0.57285
| 1907.66883 | 0.57171
| 1908.39695 | 0.5675
| 1909.12562 | 0.47612
| 1909.85485 | 0.5458
| 1910.58464 | 0.55227
| 1911.31498 | 0.53939
| 1912.04589 | 0.50847
| 1912.77735 | 0.47305
| 1913.50938 | 0.53532
| 1914.24196 | 0.58
| 1914.97511 | 0.54132
| 1915.70881 | 0.40948
| 1916.44308 | 0.43733
| 1917.17791 | 0.40073
| 1917.91331 | 0.4233
| 1918.64927 | 0.35997
| 1919.3858 | 0.35836
| 1920.12289 | 0.4024
| 1920.86055 | 0.47348
| 1921.59877 | 0.3985
| 1922.33756 | 0.42002
| 1923.07692 | 0.38266
| 1923.81685 | 0.34771
| 1924.55735 | 0.40108
| 1925.29842 | 0.38799
| 1926.04006 | 0.38524
| 1926.78227 | 0.34179
| 1927.52506 | 0.35977
| 1928.26841 | 0.31653
| 1929.01235 | 0.41039
| 1929.75685 | 0.36621
| 1930.50193 | 0.36243
| 1931.24759 | 0.3444
| 1931.99382 | 0.38571
| 1932.74063 | 0.42125
| 1933.48801 | 0.40494
| 1934.23598 | 0.33965
| 1934.98452 | 0.29152
| 1935.73364 | 0.32537
| 1936.48335 | 0.3042
| 1937.23363 | 0.31131
| 1937.9845 | 0.30836
| 1938.73594 | 0.30906
| 1939.48798 | 0.30593
| 1940.24059 | 0.30329
| 1940.99379 | 0.34706
| 1941.74757 | 0.31131
| 1942.50194 | 0.30054
| 1943.2569 | 0.44225
| 1944.01244 | 0.4024
| 1944.76857 | 0.40178
| 1945.52529 | 0.29995
| 1946.2826 | 0.29322
| 1947.0405 | 0.28856
| 1947.79899 | 0.33301
| 1948.55807 | 0.34074
| 1949.31774 | 0.2443
| 1950.078 | 0.32414
| 1950.83886 | 0.28107
| 1951.60031 | 0.2953
| 1952.36236 | 0.2635
| 1953.125 | 0.25735
| 1953.88824 | 0.25419
| 1954.65207 | 0.24693
| 1955.4165 | 0.25074
| 1956.18153 | 0.23914
| 1956.94716 | 0.31538
| 1957.71339 | 0.2409
| 1958.48022 | 0.23879
| 1959.24765 | 0.29094
| 1960.01568 | 0.19777
| 1960.78431 | 0.28435
| 1961.55355 | 0.1978
| 1962.32339 | 0.1461
| 1963.09384 | 0.26394
| 1963.86489 | 0.32159
| 1964.63654 | 0.212
| 1965.40881 | 0.23051
| 1966.18168 | 0.14253
| 1966.95515 | 0.25636
| 1967.72924 | 0.27633
| 1968.50394 | 0.24681
| 1969.27924 | 0.25446
| 1970.05516 | 0.22916
| 1970.83169 | 0.20023
| 1971.60883 | 0.24646
| 1972.38659 | 0.24128
| 1973.16496 | 0.17599
| 1973.94394 | 0.24078
| 1974.72354 | 0.2315
| 1975.50375 | 0.21803
| 1976.28458 | 0.2356
| 1977.06603 | 0.21839
| 1977.8481 | 0.25176
| 1978.63079 | 0.33239
| 1979.41409 | 0.23153
| 1980.19802 | 0.14856
| 1980.98257 | 0.19224
| 1981.76774 | 0.17467
| 1982.55353 | 0.23285
| 1983.33994 | 0.20647
| 1984.12698 | 0.19198
| 1984.91465 | 0.18577
| 1985.70294 | 0.22471
| 1986.49186 | 0.19318
| 1987.2814 | 0.2375
| 1988.07157 | 0.26113
| 1988.86237 | 0.16727
| 1989.6538 | 0.23657
| 1990.44586 | 0.25662
| 1991.23855 | 0.15845
| 1992.03187 | 0.15342
| 1992.82583 | 0.19001
| 1993.62041 | 0.24787
| 1994.41564 | 0.17221
| 1995.21149 | 0.24837
| 1996.00798 | 0.23554
| 1996.80511 | 0.28874
| 1997.60288 | 0.2363
| 1998.40128 | 0.20231
| 1999.20032 | 0.29547
| 2000 | 0.26195
| 2000.80032 | 0.21464
| 2001.60128 | 0.24002
| 2002.40288 | 0.2462
| 2003.20513 | 0.18583
| 2004.00802 | 0.19165
| 2004.81155 | 0.23504
| 2005.61572 | 0.22796
| 2006.42055 | 0.21871
| 2007.22601 | 0.20419
| 2008.03213 | 0.11462
| 2008.83889 | 0.29588
| 2009.6463 | 0.23519
| 2010.45436 | 0.27305
| 2011.26307 | 0.25621
| 2012.07243 | 0.21016
| 2012.88245 | 0.20708
| 2013.69311 | 0.21818
| 2014.50443 | 0.22901
| 2015.3164 | 0.20498
| 2016.12903 | 0.24225
| 2016.94232 | 0.26254
| 2017.75626 | 0.22322
| 2018.57085 | 0.22527
| 2019.38611 | 0.27577
| 2020.20202 | 0.22688
| 2021.01859 | 0.16891
| 2021.83583 | 0.22775
| 2022.65372 | 0.23343
| 2023.47228 | 0.18024
| 2024.2915 | 0.1685
| 2025.11138 | 0.18852
| 2025.93193 | 0.15939
| 2026.75314 | 0.24034
| 2027.57502 | 0.31207
| 2028.39757 | 0.19379
| 2029.22078 | 0.23317
| 2030.04466 | 0.207
| 2030.86921 | 0.17429
| 2031.69443 | 0.16732
| 2032.52033 | 0.13559
| 2033.34689 | 0.17494
| 2034.17413 | 0.20006
| 2035.00204 | 0.20407
| 2035.83062 | 0.12973
| 2036.65988 | 0.1273
| 2037.48981 | 0.23566
| 2038.32042 | 0.12844
| 2039.15171 | 0.12994
| 2039.98368 | 0.14343
| 2040.81633 | 0.17189
| 2041.64965 | 0.12147
| 2042.48366 | 0.15839
| 2043.31835 | 0.11884
| 2044.15372 | 0.15084
| 2044.98978 | 0.1928
| 2045.82651 | 0.17921
| 2046.66394 | 0.13887
| 2047.50205 | 0.09837
| 2048.34084 | 0.08394
| 2049.18033 | 0.06915
| 2050.0205 | 0.12227
| 2050.86136 | 0.12133
| 2051.70291 | 0.12633
| 2052.54516 | 0.07671
| 2053.38809 | 0.03191
| 2054.23172 | 0.05577
| 2055.07604 | 0.02175
| 2055.92105 | 0.04178
| 2056.76676 | 0.03999
| 2057.61317 | 0.01274
| 2058.46027 | 0.03212
| 2059.30807 | 0.01446
| 2060.15657 | 0.09843
| 2061.00577 | 0.08423
| 2061.85567 | 0.04283
| 2062.70627 | 0.03355
| 2063.55757 | 0.0327
| 2064.40958 | 0.04336
| 2065.26229 | 0.03434
| 2066.1157 | 0.01903
| 2066.96982 | 0.0486
| 2067.82465 | 0.09141
| 2068.68018 | 0.03841
| 2069.53642 | 0.01909
| 2070.39337 | 0.01795
| 2071.25104 | 0.06087
| 2072.10941 | -0.000234224
| 2072.96849 | 0.0515
| 2073.82829 | -0.03042
| 2074.6888 | 0.02325
| 2075.55002 | -0.01195
| 2076.41196 | 0.02052
| 2077.27462 | 0.03153
| 2078.13799 | -0.02963
| 2079.00208 | -0.01069
| 2079.86689 | -0.00919
| 2080.73242 | -0.03352
| 2081.59867 | 0.0132
| 2082.46564 | 0.01154
| 2083.33333 | 0.06154
| 2084.20175 | 0.04351
| 2085.07089 | 0.01824
| 2085.94076 | 0.02626
| 2086.81135 | -0.00492
| 2087.68267 | -0.01739
| 2088.55472 | -0.00714
| 2089.4275 | 0.01637
| 2090.301 | -0.00884
| 2091.17524 | 0.01988
| 2092.05021 | -0.00755
| 2092.92591 | -0.02263
| 2093.80235 | 0.04734
| 2094.67951 | 0.0291
| 2095.55742 | -0.02585
| 2096.43606 | 0.05607
| 2097.31544 | 0.05179
| 2098.19555 | -0.00307
| 2099.07641 | -0.012
| 2099.958 | 0.01209
| 2100.84034 | -0.00126