## Sheet1
Part No. | Polishing stages | Sa (µm)
0 | As built | 19.8
1 | Particle blasting-10 min. | 6.8
2 | Particle blasting-20 min. | 6.4
3 | Particle blasting-30 min. | 5.7
4 | Particle blasting-10 min. & PeP-3 min. | 5.8
5 | PeP-3 min. | 13.1
6 | PeP-70 min. | 2.6