## experiment A
S/L 0.13 | time | area of bubble/initial area of crystal | S/L 0.2 | time | area of bubble/initial area of crystal | S/L 0.09 | time | area of bubble/initial area of crystal | S/L 0.14 | time | area of bubble/initial area of crystal | S/L 0.1 | time | area of bubble/initial area of crystal | S/L 0.05 | time | area of bubble/initial area of crystal
| min |  |  | min |  |  | min |  |  | min |  |  | min |  |  | min
| 0 | 0 |  | 0 | 0 |  | 0 | 0 |  | 0 | 0 |  | 0 | 0 |  | 0 | 0
| 20 | 0.04811612 |  | 60 | 0.368957 |  | 60 | 0.5397394 |  | 60 | 0.5635607 |  | 60 | 0.5096261 |  | 60 | 0.6066504
| 30 | 0.1030157 |  | 73 | 0.4974257 |  | 73 | 0.7808282 |  | 73 | 0.7182564 |  | 73 | 0.7553327 |  | 73 | 0.9241977
| 40 | 0.2000997
| 50 | 0.3341395
| 60 | 0.5737827
| 70 | 0.7321511
| 80 | 0.927825
| 90 | 1.126674
| 100 | 1.257647
| 110 | 1.380186
| 130 | 1.602259
| 140 | 1.820686

## experiment B
S/L 0.07 | time | area of bubble/initial area of crystal | S/L 0.14 | time | area of bubble/initial area of crystal | S/L 0.22 | time | area of bubble/initial area of crystal | exp 8
| min |  |  | min |  |  | min
| 0 | 0 |  | 0 | 0 |  | 0 | 0
| 2 | 0.2831907 |  | 2 | 0.2459317 |  | 2 | 0.5167427
| 4 | 1.583021 |  | 4 | 1.670852 |  | 4 | 1.15295
| 6 | 2.680157 |  | 6 | 2.472669 |  | 6 | 1.490864
| 8 | 2.957465 |  | 8 | 2.915231 |  | 8 | 1.713747
| 10 | 3.385208 |  | 10 | 3.260191 |  | 10 | 1.849398
| 20 | 3.531814 |  | 20 | 3.368396 |  | 20 | 2.045587

## experiment D
S/L 0.17 | time | area of bubble/initial area of crystal | S/L 0.06 | time | area of bubble/initial area of crystal | S/L 0.18 | time | area of bubble/initial area of crystal
| min |  |  | min |  |  | min
| 0 | 0 |  | 0 | 0 |  | 0 | 0
| 15.33333 | 0.007877638 |  | 15.33333 | 0.0678966 |  | 15.33333 | 0.02239256
| 25 | 0.03687085 |  | 25 | 0.1388406 |  | 25 | 0.06707997
| 35 | 0.1432039 |  | 35 | 0.3098465 |  | 35 | 0.1961996
| 45 | 0.5323936 |  | 45 | 0.7 |  | 45 | 0.6006663
| 55 | 1.062413 |  | 55 | 1.192642 |  | 55 | 0.9735882
| 61.66667 | 1.55212 |  | 61.66667 | 1.502171 |  | 61.66667 | 1.259389

## experiment F
S/L 0.05 | time | area of bubble/initial area of crystal | S/L 0.07 | time | area of bubble/initial area of crystal | S/L 0.05 | time | area of bubble/initial area of crystal
| min |  |  | min |  |  | min
| 0 | 0 |  | 0 | 0 |  | 0 | 0
| 7 | 0.1557514 |  | 7 | 0.2819346 |  | 7 | 0.2163357
| 13.66667 | 1.267137 |  | 13.66667 | 1.662982 |  | 13.66667 | 1.48984
| 20.33333 | 2.598417 |  | 20.33333 | 2.450539 |  | 20.33333 | 2.153345
| 27 | 3.220155 |  | 27 | 3.098821 |  | 27 | 2.728506
| 32.66667 | 3.463095 |  | 32.66667 | 3.482822 |  | 32.66667 | 3.041173

## numbers
Pe clet number | [6 empty] | pH | (aH+) | ri | k | Ba2+ |  | Δx |  | S/L |  | R
[9 empty] | mols-1 |  | molm-3 | molL-1 | 0.00017 | m | 0.11 | 7.585776e-05
size of location | flow rates | flow rates | area | velocity | Pe | C | 2 | 0.01 | 2.323712e-13 | 2.323712e-11 | 0.001535831 | 1.535831e-06 | v |  | 1-S/L |  | 7.585776e-07
delta X m | uLmin-1 | uLmin-1 | m-2 | ms-1 |  | A | 1 | 0.1 | 2.323712e-12 | 2.323712e-11 | 0.01535831 | 1.535831e-05 | 2.89e-13 | m3 | 0.89 |  | 7.585776e-06
0.00017 | 300 | 5e-09 | 5e-08 | 0.1 | 17000 | B | 0 | 1 | 2.323712e-11 | 2.323712e-11 | 0.1535831 | 0.0001535831 |  |  |  |  | 7.585776e-05
0.00017 | 1000 | 1.666667e-08 | 5e-08 | 0.3333333 | 56666.67 | G | 1 | 0.1 | 2.323712e-12 | 2.323712e-11 | 0.05467558 | 5.467558e-05 |  |  | S/L |  | 7.585776e-06
[6 empty] | F | 1 | 0.1 | 1.922623e-11 | 1.922623e-10 | 0.03812207 | 3.812207e-05 | 2.89e-13 |  | 0.75 |  | 7.585776e-06
rate of dissolution of witherite depending on pH | [14 empty] | 1-S/L
0.25
S/L
0.18
1-S/L
0.82
log(Ksp) | -9.97 |  |  |  | rate of barite precipitation |  |  |  | rate of witherite dissolution
[5 empty] | in molm-2s-1 | Ks | 1.5e-11
EXPERIMENT A |  | lga
Ba+2 | 3.7998896e-06 | -6.1283 | 0.19390323
SO4-2 | 0.13845741 | -1.5028029 | 0.22465594
|  | 2.3388971 |  |  | 7.077763e-07 |  |  |  | 7.6e-06 |  | 9.737856 |  | 0.09312846
EXPERIMENT B |  | lga
Ba+2 | 0.00012261103 | -4.6814043 | 0.16474615
SO4-2 | 0.015040183 | -2.5090404 | 0.19974647
|  | 2.7795553 |  |  | 5.416986e-06 |  |  |  | 7.6e-05 |  | 13.02994 |  | 0.07127613
EXPERIMENT C
Ba+2 | 3.0338912e-07 | -7.2277833 | 0.19370274
SO4-2 | 0.18574508 | -1.3768604 | 0.22447631
|  | 1.3653563 |  |  | 7.387916e-09 |  |  |  | 7.6e-07 |  | 101.8707 |  | 0.009720943
EXPERIMENT D
Ba+2 | 6.4899871e-06 | -5.767976 | 0.26104401
SO4-2 | 0.036320427 | -1.9789946 | 0.286945
|  | 2.2230294 |  |  | 4.139397e-07 |  |  |  | 7.6e-06 |  | 17.36016 |  | 0.05446575
EXPERIMENT E
Ba+2 | 1.3485477e-05 | -5.3209296 | 0.35274115
SO4-2 | 0.0021438703 | -3.0951462 | 0.37317921
|  | 1.5539242 |  |  | 1.816914e-08 |  |  |  | 7.6e-06 |  | 417.2916 |  | 0.002390677
EXPERIMENT F
Ba+2 | 9.3999894e-06 | -5.7349224 | 0.19390238
SO4-2 | 0.1384684 | -1.5027684 | 0.22465518
|  | 2.7323092 |  |  | 4.356115e-06 |  |  |  | 7.6e-06 |  | 0.7446738 |  | 0.5731731
EXPERIMENT G
Ba+2 | 1.3494555e-05 | -5.5778795 | 0.1939017
SO4-2 | 0.13847683 | -1.5027432 | 0.22465456
|  | 2.8893773 |  |  | 8.989273e-06 |  |  |  | 7.6e-06 |  | -0.1545479 |  | 1.182799