## DLS
Before Lyophilization
Sample | Nanoparticles (in H2O) | d.nm | PDI | mV
A | NP | 135.6 | 0.118 | -24.4 | n1
|  | 134.8 | 0.097 | -24.1 | n2
|  | 136 | 0.1 | -24.5 | n3
|  | 135.4667 | 0.105 | -24.33333 | Average
|  | 0.4988877 | 0.009273618 | 0.1699673 | Std.Dev.
|  | 0.3683% | 8.832% | -0.6985% | Rel error
B | NP + BPQ | 148.3 | 0.145 | -26 | n1
|  | 148.1 | 0.118 | -23.9 | n2
|  | 145.1 | 0.108 | -23.4 | n3
|  | 147.1667 | 0.1236667 | -24.43333 | Average
|  | 1.463633 | 0.01562761 | 1.12645 | Std.Dev.
|  | 0.9945% | 12.64% | -4.61% | Rel error
After Lyophilization
Sample | Nanoparticles (in H2O) | d.nm | PDI | mV
A | NP | 126.7 | 0.127 | -19.4 | n1
|  | 128.5 | 0.113 | -18.7 | n2
|  | 127.9 | 0.117 | -17.8 | n3
|  | 127.7 | 0.119 | -18.63333 | Average
|  | 0.7483315 | 0.005887841 | 0.6548961 | Std.Dev.
|  | 0.586% | 4.948% | -3.515% | Rel error
B | NP + BPQ | 139.8 | 0.197 | -19.7 | n1
|  | 139.1 | 0.169 | -19.5 | n2
|  | 142.3 | 0.136 | -18.4 | n3
|  | 140.4 | 0.1673333 | -19.2 | Average
|  | 1.37356 | 0.02493102 | 0.5715476 | Std.Dev.
|  | 0.9783% | 14.9% | -2.977% | Rel error