## Tabelle1
Test series | Sample 1 | Sample 2 | Sample 3 | Avg | SD
Lab-scale test BPE-SP-PBS 3 weeks (End) | 28.94% | 28.04% | 29.97% | 28.98% | 0.9687%
Industrial composting test substrate (Start) | 31.64% | 38.32% | 41.38% | 37.12% | 4.978%
Industrial composting test substrate (End) | 46.92% | 49.75% | 46.19% | 47.62% | 1.878%
Title: Measured moisture content (wet weight basis) of the composting substrates