## Remaining mass BPE-SP-PBS
Composting type | Sample number | Sieving cutoff | Remaining mass (g)
Lab-scale | 1 | 10 mm | 7.39
Lab-scale | 1 | 5 mm | 0.83
Lab-scale | 1 | 2 mm | 0.6
Lab-scale | 2 | 10 mm | 9.33
Lab-scale | 2 | 5 mm | 0.44
Lab-scale | 2 | 2 mm | 0.22
Lab-scale | 3 | 10 mm | 7.66
Lab-scale | 3 | 5 mm | 1.09
Lab-scale | 3 | 2 mm | 0.61
On-field | 1 | 10 mm | 6.042
On-field | 1 | 5 mm | 0
On-field | 1 | 2 mm | 0.0016
On-field | 2 | 10 mm | 6.45
On-field | 2 | 5 mm | 0
On-field | 2 | 2 mm | 0.0107
Title: Particle size distribution of BPE-SP-PBS after composting for a duration of 3 weeks