## Remaining mass BPE-RP-PLA
Composting duration (weeks) | Sample 1 | Sample 2 | Sample 3 | Avg | SD
4 | 75.99% | 76.24% | 76.85% | 76.36% | 0.4414%
8 | 61.5% | 63.51% | 52.08% | 59.03% | 6.099%
12 | 55.59% | 57.02% | 54.52% | 55.71% | 1.254%
Title: Remaining mass of BPE-RP-PLA after composting according to ISO 20200